## Sheet
Sample informations
Project | IRE-CAR-22-0009 |  |  |  |  | 2.209059 | 0.002555184 | 5.148049e-06 | 8.531439e-05 | 0.0003633045
Sample | 873221 |  |  |  |  | 2.214537 | 0.002675939 | 5.279415e-06 | 8.748382e-05 | 0.0003724371
Description | Lumicene M5220 Essai 1 |  |  |  |  | 2.220015 | 0.002796694 | 5.414132e-06 | 8.970829e-05 | 0.0003817973
[6 empty] | 2.225493 | 0.002917419 | 5.552283e-06 | 9.198918e-05 | 0.0003913907
Fitted Flory's Parameters | [5 empty] | 2.230971 | 0.003037201 | 5.693958e-06 | 9.432792e-05 | 0.0004012231
| m_i | std m_i | Tau_i | std Tau_i | Mn | 2.23645 | 0.003156983 | 5.839245e-06 | 9.672598e-05 | 0.0004113003
Flory #1 | 0.3958949 | 0.001891741 | 1.470211e-05 | 6.139811e-08 | 68017 | 2.241928 | 0.00327982 | 5.988237e-06 | 9.918484e-05 | 0.0004216284
Flory #2 | 0.4408484 | 0.001965923 | 5.691125e-05 | 3.67457e-07 | 17571 | 2.247406 | 0.003453279 | 6.141028e-06 | 0.000101706 | 0.0004322134
Flory #3 | 0.163242 | 0.003857726 | 0.0001951684 | 2.208397e-06 | 5123 | 2.252884 | 0.003626738 | 6.297715e-06 | 0.0001042912 | 0.0004430618
[6 empty] | 2.258362 | 0.003793457 | 6.458397e-06 | 0.0001069418 | 0.00045418
[6 empty] | 2.26384 | 0.003883022 | 6.623176e-06 | 0.0001096597 | 0.0004655745
[6 empty] | 2.269318 | 0.003972588 | 6.792156e-06 | 0.0001124464 | 0.0004772522
[6 empty] | 2.274796 | 0.004061475 | 6.965444e-06 | 0.0001153038 | 0.0004892199
[6 empty] | 2.280275 | 0.004144265 | 7.143151e-06 | 0.0001182336 | 0.0005014848
[6 empty] | 2.285753 | 0.004227055 | 7.325387e-06 | 0.0001212376 | 0.0005140542
[6 empty] | 2.291231 | 0.004299069 | 7.51227e-06 | 0.0001243177 | 0.0005269354
[6 empty] | 2.296709 | 0.00428946 | 7.703917e-06 | 0.0001274758 | 0.0005401362
[6 empty] | 2.302187 | 0.004279851 | 7.900449e-06 | 0.0001307139 | 0.0005536642
[6 empty] | 2.307665 | 0.004264939 | 8.101992e-06 | 0.0001340341 | 0.0005675275
[6 empty] | 2.313143 | 0.004214424 | 8.308671e-06 | 0.0001374383 | 0.0005817343
[6 empty] | 2.318621 | 0.004163908 | 8.520619e-06 | 0.0001409287 | 0.0005962929
[6 empty] | 2.3241 | 0.004110129 | 8.73797e-06 | 0.0001445075 | 0.0006112119
[6 empty] | 2.329578 | 0.004036135 | 8.96086e-06 | 0.0001481769 | 0.0006265001
[6 empty] | 2.335056 | 0.003962141 | 9.189431e-06 | 0.0001519392 | 0.0006421664
[6 empty] | 2.340534 | 0.003894378 | 9.423828e-06 | 0.0001557966 | 0.0006582201
[6 empty] | 2.346012 | 0.00386332 | 9.664198e-06 | 0.0001597517 | 0.0006746705
[6 empty] | 2.35149 | 0.003832263 | 9.910695e-06 | 0.0001638069 | 0.0006915272
[6 empty] | 2.356968 | 0.003825009 | 1.016347e-05 | 0.0001679647 | 0.0007088002
[6 empty] | 2.362446 | 0.003955063 | 1.042269e-05 | 0.0001722277 | 0.0007264995
[6 empty] | 2.367925 | 0.004085118 | 1.068852e-05 | 0.0001765984 | 0.0007446354
[6 empty] | 2.373403 | 0.004215231 | 1.096112e-05 | 0.0001810798 | 0.0007632185
[6 empty] | 2.378881 | 0.004345686 | 1.124066e-05 | 0.0001856744 | 0.0007822597
[6 empty] | 2.384359 | 0.00447614 | 1.152733e-05 | 0.0001903852 | 0.0008017699
[6 empty] | 2.389837 | 0.004619614 | 1.182131e-05 | 0.0001952151 | 0.0008217606
[6 empty] | 2.395315 | 0.004841379 | 1.212277e-05 | 0.0002001671 | 0.0008422433
[6 empty] | 2.400793 | 0.005063143 | 1.243191e-05 | 0.0002052442 | 0.0008632298
[6 empty] | 2.406271 | 0.005275872 | 1.274893e-05 | 0.0002104497 | 0.0008847324
[6 empty] | 2.41175 | 0.005430611 | 1.307403e-05 | 0.0002157867 | 0.0009067634
[6 empty] | 2.417228 | 0.00558535 | 1.34074e-05 | 0.0002212585 | 0.0009293356
[6 empty] | 2.422706 | 0.00573925 | 1.374927e-05 | 0.0002268685 | 0.0009524619
[6 empty] | 2.428184 | 0.005887198 | 1.409985e-05 | 0.0002326201 | 0.0009761557
[6 empty] | 2.433662 | 0.006035145 | 1.445936e-05 | 0.0002385171 | 0.001000431
[6 empty] | 2.43914 | 0.006181446 | 1.482803e-05 | 0.0002445629 | 0.0010253
[6 empty] | 2.444618 | 0.00631424 | 1.520608e-05 | 0.0002507613 | 0.00105078
[6 empty] | 2.450096 | 0.006447035 | 1.559376e-05 | 0.0002571162 | 0.001076883
[6 empty] | 2.455575 | 0.006575537 | 1.599132e-05 | 0.0002636315 | 0.001103625
[6 empty] | 2.461053 | 0.006660973 | 1.6399e-05 | 0.0002703112 | 0.00113102
[6 empty] | 2.466531 | 0.00674641 | 1.681707e-05 | 0.0002771593 | 0.001159086
[6 empty] | 2.472009 | 0.00683257 | 1.724578e-05 | 0.0002841803 | 0.001187837
[6 empty] | 2.477487 | 0.006928495 | 1.768541e-05 | 0.0002913783 | 0.00121729
[6 empty] | 2.482965 | 0.007024419 | 1.813623e-05 | 0.0002987578 | 0.001247462
[6 empty] | 2.488443 | 0.007121894 | 1.859853e-05 | 0.0003063233 | 0.00127837
[6 empty] | 2.493921 | 0.007253158 | 1.90726e-05 | 0.0003140796 | 0.00131003
[6 empty] | 2.4994 | 0.007384422 | 1.955874e-05 | 0.0003220313 | 0.001342462
[6 empty] | 2.504878 | 0.007515708 | 2.005725e-05 | 0.0003301834 | 0.001375684
[6 empty] | 2.510356 | 0.007648413 | 2.056846e-05 | 0.0003385409 | 0.001409713
[6 empty] | 2.515834 | 0.007781118 | 2.109268e-05 | 0.000347109 | 0.00144457
[6 empty] | 2.521312 | 0.007913823 | 2.163025e-05 | 0.0003558928 | 0.001480273
[6 empty] | 2.52679 | 0.008084278 | 2.218149e-05 | 0.0003648978 | 0.001516844
[6 empty] | 2.532268 | 0.008255378 | 2.274677e-05 | 0.0003741295 | 0.001554301
[6 empty] | 2.537746 | 0.008426477 | 2.332644e-05 | 0.0003835936 | 0.001592667
[6 empty] | 2.543225 | 0.008493223 | 2.392086e-05 | 0.0003932958 | 0.001631962
[6 empty] | 2.548703 | 0.00855421 | 2.45304e-05 | 0.0004032422 | 0.001672209
[6 empty] | 2.554181 | 0.008615197 | 2.515546e-05 | 0.0004134388 | 0.001713429
[6 empty] | 2.559659 | 0.008633217 | 2.579642e-05 | 0.0004238919 | 0.001755646
[6 empty] | 2.565137 | 0.008646921 | 2.645369e-05 | 0.0004346078 | 0.001798883
[6 empty] | 2.570615 | 0.008660625 | 2.712769e-05 | 0.0004455932 | 0.001843163
[6 empty] | 2.576093 | 0.008687021 | 2.781883e-05 | 0.0004568546 | 0.001888512
[6 empty] | 2.581571 | 0.008715377 | 2.852755e-05 | 0.0004683991 | 0.001934954
[6 empty] | 2.58705 | 0.008743733 | 2.925431e-05 | 0.0004802337 | 0.001982514
[6 empty] | 2.592528 | 0.008786368 | 2.999955e-05 | 0.0004923655 | 0.002031219
[6 empty] | 2.598006 | 0.00883213 | 3.076375e-05 | 0.000504802 | 0.002081095
[6 empty] | 2.603484 | 0.008877892 | 3.154739e-05 | 0.0005175508 | 0.00213217
[6 empty] | 2.608962 | 0.008955227 | 3.235096e-05 | 0.0005306197 | 0.002184471
[6 empty] | 2.61444 | 0.009041945 | 3.317497e-05 | 0.0005440165 | 0.002238027
[6 empty] | 2.619918 | 0.009128663 | 3.401993e-05 | 0.0005577495 | 0.002292866
[6 empty] | 2.625396 | 0.009251351 | 3.488638e-05 | 0.0005718271 | 0.002349019
[6 empty] | 2.630875 | 0.009388165 | 3.577486e-05 | 0.0005862576 | 0.002406516
[6 empty] | 2.636353 | 0.009524979 | 3.668593e-05 | 0.0006010501 | 0.002465387
[6 empty] | 2.641831 | 0.009654449 | 3.762016e-05 | 0.0006162134 | 0.002525664
[6 empty] | 2.647309 | 0.009780164 | 3.857815e-05 | 0.0006317566 | 0.00258738
[6 empty] | 2.652787 | 0.009905879 | 3.956049e-05 | 0.0006476894 | 0.002650567
[6 empty] | 2.658265 | 0.0100611 | 4.05678e-05 | 0.0006640213 | 0.002715259
[6 empty] | 2.663743 | 0.01023585 | 4.160072e-05 | 0.0006807622 | 0.002781492
[6 empty] | 2.669221 | 0.0104106 | 4.265989e-05 | 0.0006979222 | 0.002849298
[6 empty] | 2.6747 | 0.01060979 | 4.374597e-05 | 0.0007155117 | 0.002918716
[6 empty] | 2.680178 | 0.01082992 | 4.485966e-05 | 0.0007335415 | 0.002989781
[6 empty] | 2.685656 | 0.01105006 | 4.600166e-05 | 0.0007520223 | 0.003062531
[6 empty] | 2.691134 | 0.01125787 | 4.717266e-05 | 0.0007709653 | 0.003137003
[6 empty] | 2.696612 | 0.01145188 | 4.837343e-05 | 0.0007903819 | 0.003213238
[6 empty] | 2.70209 | 0.0116459 | 4.96047e-05 | 0.0008102839 | 0.003291274
[6 empty] | 2.707568 | 0.01187036 | 5.086725e-05 | 0.0008306833 | 0.003371153
[6 empty] | 2.713046 | 0.01214029 | 5.216187e-05 | 0.0008515923 | 0.003452916
[6 empty] | 2.718525 | 0.01241021 | 5.348938e-05 | 0.0008730235 | 0.003536605
[6 empty] | 2.724003 | 0.01266675 | 5.48506e-05 | 0.0008949898 | 0.003622264
[6 empty] | 2.729481 | 0.01289577 | 5.62464e-05 | 0.0009175044 | 0.003709936
[6 empty] | 2.734959 | 0.01312479 | 5.767764e-05 | 0.0009405808 | 0.003799667
[6 empty] | 2.740437 | 0.0133654 | 5.914523e-05 | 0.0009642328 | 0.003891503
[6 empty] | 2.745915 | 0.01364076 | 6.065008e-05 | 0.0009884748 | 0.00398549
[6 empty] | 2.751393 | 0.01391613 | 6.219314e-05 | 0.001013321 | 0.004081677
[6 empty] | 2.756871 | 0.01417728 | 6.377537e-05 | 0.001038787 | 0.004180112
[6 empty] | 2.76235 | 0.01436866 | 6.539777e-05 | 0.001064886 | 0.004280844
[6 empty] | 2.767828 | 0.01456003 | 6.706135e-05 | 0.001091636 | 0.004383926
[6 empty] | 2.773306 | 0.01475356 | 6.876715e-05 | 0.001119053 | 0.004489408
[6 empty] | 2.778784 | 0.01497019 | 7.051625e-05 | 0.001147151 | 0.004597343
[6 empty] | 2.784262 | 0.01518683 | 7.230973e-05 | 0.001175948 | 0.004707785
[6 empty] | 2.78974 | 0.01540346 | 7.414872e-05 | 0.001205462 | 0.00482079
[6 empty] | 2.795218 | 0.01559175 | 7.603437e-05 | 0.00123571 | 0.004936412
[6 empty] | 2.800696 | 0.01577996 | 7.796787e-05 | 0.001266709 | 0.00505471
[6 empty] | 2.806175 | 0.01596817 | 7.995041e-05 | 0.001298479 | 0.005175741
[6 empty] | 2.811653 | 0.01619143 | 8.198324e-05 | 0.001331038 | 0.005299565
[6 empty] | 2.817131 | 0.01641834 | 8.406762e-05 | 0.001364405 | 0.005426242
[6 empty] | 2.822609 | 0.01664524 | 8.620487e-05 | 0.0013986 | 0.005555833
[6 empty] | 2.828087 | 0.01689217 | 8.839632e-05 | 0.001433644 | 0.005688402
[6 empty] | 2.833565 | 0.01714376 | 9.064334e-05 | 0.001469557 | 0.005824013
[6 empty] | 2.839043 | 0.01739536 | 9.294732e-05 | 0.00150636 | 0.00596273
[6 empty] | 2.844521 | 0.01763953 | 9.530972e-05 | 0.001544075 | 0.006104621
[6 empty] | 2.85 | 0.01788071 | 9.7732e-05 | 0.001582725 | 0.006249752
[6 empty] | 2.855478 | 0.0181219 | 0.0001002157 | 0.001622331 | 0.006398193
[6 empty] | 2.860956 | 0.01835912 | 0.0001027623 | 0.001662918 | 0.006550014
[6 empty] | 2.866434 | 0.01859383 | 0.0001053734 | 0.001704509 | 0.006705286
[6 empty] | 2.871912 | 0.01882853 | 0.0001080508 | 0.001747129 | 0.006864082
[6 empty] | 2.87739 | 0.01902576 | 0.0001107959 | 0.001790802 | 0.007026477
[6 empty] | 2.882868 | 0.01918641 | 0.0001136106 | 0.001835554 | 0.007192545
[6 empty] | 2.888346 | 0.01934705 | 0.0001164966 | 0.001881412 | 0.007362363
[6 empty] | 2.893825 | 0.01952796 | 0.0001194557 | 0.001928402 | 0.00753601
[6 empty] | 2.899303 | 0.01973962 | 0.0001224897 | 0.001976551 | 0.007713565
[6 empty] | 2.904781 | 0.01995127 | 0.0001256006 | 0.002025888 | 0.007895109
[6 empty] | 2.910259 | 0.02016732 | 0.0001287902 | 0.002076442 | 0.008080724
[6 empty] | 2.915737 | 0.02039437 | 0.0001320605 | 0.002128241 | 0.008270494
[6 empty] | 2.921215 | 0.02062142 | 0.0001354137 | 0.002181317 | 0.008464504
[6 empty] | 2.926693 | 0.02086093 | 0.0001388517 | 0.002235699 | 0.008662841
[6 empty] | 2.932171 | 0.02116155 | 0.0001423767 | 0.002291419 | 0.008865593
[6 empty] | 2.93765 | 0.02146218 | 0.0001459909 | 0.00234851 | 0.009072849
[6 empty] | 2.943128 | 0.02176078 | 0.0001496966 | 0.002407004 | 0.0092847
[6 empty] | 2.948606 | 0.02202094 | 0.000153496 | 0.002466936 | 0.00950124
[6 empty] | 2.954084 | 0.02228109 | 0.0001573915 | 0.002528339 | 0.009722561
[6 empty] | 2.959562 | 0.02254125 | 0.0001613855 | 0.00259125 | 0.00994876
[6 empty] | 2.96504 | 0.0228606 | 0.0001654806 | 0.002655705 | 0.01017993
[6 empty] | 2.970518 | 0.0231846 | 0.0001696792 | 0.002721739 | 0.01041618
[6 empty] | 2.975996 | 0.02350859 | 0.0001739839 | 0.002789392 | 0.0106576
[6 empty] | 2.981475 | 0.02388234 | 0.0001783974 | 0.002858703 | 0.01090429
[6 empty] | 2.986953 | 0.02426847 | 0.0001829225 | 0.00292971 | 0.01115637
[6 empty] | 2.992431 | 0.02465459 | 0.000187562 | 0.003002454 | 0.01141392
[6 empty] | 2.997909 | 0.02503356 | 0.0001923186 | 0.003076978 | 0.01167707
[6 empty] | 3.003387 | 0.02540902 | 0.0001971955 | 0.003153322 | 0.01194591
[6 empty] | 3.008865 | 0.02578448 | 0.0002021955 | 0.003231531 | 0.01222056
[6 empty] | 3.014343 | 0.02622044 | 0.0002073218 | 0.00331165 | 0.01250113
[6 empty] | 3.019821 | 0.02670834 | 0.0002125776 | 0.003393723 | 0.01278773
[6 empty] | 3.025299 | 0.02719625 | 0.0002179661 | 0.003477797 | 0.01308048
[6 empty] | 3.030778 | 0.02766812 | 0.0002234906 | 0.00356392 | 0.01337949
[6 empty] | 3.036256 | 0.02811605 | 0.0002291546 | 0.00365214 | 0.01368487
[6 empty] | 3.041734 | 0.02856398 | 0.0002349615 | 0.003742507 | 0.01399676
[6 empty] | 3.047212 | 0.02901362 | 0.0002409149 | 0.003835071 | 0.01431526
[6 empty] | 3.05269 | 0.02946811 | 0.0002470186 | 0.003929886 | 0.0146405
[6 empty] | 3.058168 | 0.0299226 | 0.0002532762 | 0.004027003 | 0.01497261
[6 empty] | 3.063646 | 0.03037681 | 0.0002596916 | 0.004126478 | 0.01531171
[6 empty] | 3.069124 | 0.0308289 | 0.0002662688 | 0.004228365 | 0.01565792
[6 empty] | 3.074603 | 0.031281 | 0.0002730119 | 0.004332723 | 0.01601138
[6 empty] | 3.080081 | 0.03173309 | 0.0002799249 | 0.004439608 | 0.01637222
[6 empty] | 3.085559 | 0.03226089 | 0.0002870122 | 0.00454908 | 0.01674056
[6 empty] | 3.091037 | 0.03279104 | 0.000294278 | 0.0046612 | 0.01711654
[6 empty] | 3.096515 | 0.03332119 | 0.000301727 | 0.004776031 | 0.01750029
[6 empty] | 3.101993 | 0.03385614 | 0.0003093636 | 0.004893634 | 0.01789196
[6 empty] | 3.107471 | 0.03439214 | 0.0003171925 | 0.005014077 | 0.01829167
[6 empty] | 3.112949 | 0.03492815 | 0.0003252186 | 0.005137424 | 0.01869957
[6 empty] | 3.118428 | 0.03551341 | 0.0003334468 | 0.005263743 | 0.0191158
[6 empty] | 3.123906 | 0.03612352 | 0.000341882 | 0.005393105 | 0.01954049
[6 empty] | 3.129384 | 0.03673364 | 0.0003505296 | 0.005525579 | 0.01997379
[6 empty] | 3.134862 | 0.03736835 | 0.0003593948 | 0.005661238 | 0.02041585
[6 empty] | 3.14034 | 0.038027 | 0.000368483 | 0.005800156 | 0.0208668
[6 empty] | 3.145818 | 0.03868565 | 0.0003777998 | 0.005942408 | 0.02132681
[6 empty] | 3.151296 | 0.03934415 | 0.0003873509 | 0.006088072 | 0.021796
[6 empty] | 3.156774 | 0.04000237 | 0.0003971422 | 0.006237227 | 0.02227454
[6 empty] | 3.162253 | 0.04066058 | 0.0004071796 | 0.006389953 | 0.02276257
[6 empty] | 3.167731 | 0.04133682 | 0.0004174692 | 0.006546333 | 0.02326025
[6 empty] | 3.173209 | 0.04209502 | 0.0004280174 | 0.00670645 | 0.02376772
[6 empty] | 3.178687 | 0.04285321 | 0.0004388306 | 0.006870391 | 0.02428513
[6 empty] | 3.184165 | 0.04361138 | 0.0004499154 | 0.007038243 | 0.02481265
[6 empty] | 3.189643 | 0.04436795 | 0.0004612786 | 0.007210096 | 0.02535042
[6 empty] | 3.195121 | 0.04512452 | 0.000472927 | 0.007386042 | 0.02589861
[6 empty] | 3.200599 | 0.04588109 | 0.0004848678 | 0.007566174 | 0.02645736
[6 empty] | 3.206078 | 0.04670379 | 0.0004971082 | 0.007750588 | 0.02702683
[6 empty] | 3.211556 | 0.04753912 | 0.0005096558 | 0.007939381 | 0.02760719
[6 empty] | 3.217034 | 0.04837444 | 0.000522518 | 0.008132653 | 0.02819858
[6 empty] | 3.222512 | 0.04927004 | 0.0005357028 | 0.008330505 | 0.02880116
[6 empty] | 3.22799 | 0.05019607 | 0.0005492181 | 0.008533042 | 0.0294151
[6 empty] | 3.233468 | 0.05112211 | 0.0005630722 | 0.008740369 | 0.03004054
[6 empty] | 3.238946 | 0.05201363 | 0.0005772735 | 0.008952595 | 0.03067766
[6 empty] | 3.244424 | 0.05286857 | 0.0005918305 | 0.00916983 | 0.0313266
[6 empty] | 3.249903 | 0.05372351 | 0.0006067521 | 0.009392187 | 0.03198752
[6 empty] | 3.255381 | 0.05459313 | 0.0006220474 | 0.009619781 | 0.03266058
[6 empty] | 3.260859 | 0.05549654 | 0.0006377255 | 0.00985273 | 0.03334595
[6 empty] | 3.266337 | 0.05639995 | 0.000653796 | 0.01009115 | 0.03404376
[6 empty] | 3.271815 | 0.05730379 | 0.0006702686 | 0.01033517 | 0.03475419
[6 empty] | 3.277293 | 0.05821088 | 0.0006871531 | 0.01058491 | 0.03547738
[6 empty] | 3.282771 | 0.05911798 | 0.00070446 | 0.0108405 | 0.03621349
[6 empty] | 3.288249 | 0.06002507 | 0.0007221994 | 0.01110207 | 0.03696267
[6 empty] | 3.293728 | 0.06098586 | 0.0007403822 | 0.01136975 | 0.03772508
[6 empty] | 3.299206 | 0.06195087 | 0.0007590193 | 0.01164368 | 0.03850086
[6 empty] | 3.304684 | 0.06291588 | 0.0007781219 | 0.01192399 | 0.03929016
[6 empty] | 3.310162 | 0.06399324 | 0.0007977016 | 0.01221083 | 0.04009314
[6 empty] | 3.31564 | 0.06511135 | 0.0008177699 | 0.01250433 | 0.04090993
[6 empty] | 3.321118 | 0.06622946 | 0.0008383391 | 0.01280465 | 0.04174068
[6 empty] | 3.326596 | 0.06740913 | 0.0008594215 | 0.01311194 | 0.04258552
[6 empty] | 3.332074 | 0.06864183 | 0.0008810297 | 0.01342634 | 0.04344461
[6 empty] | 3.337553 | 0.06987452 | 0.0009031766 | 0.01374801 | 0.04431807
[6 empty] | 3.343031 | 0.07113142 | 0.0009258755 | 0.01407711 | 0.04520604
[6 empty] | 3.348509 | 0.07243593 | 0.00094914 | 0.0144138 | 0.04610864
[6 empty] | 3.353987 | 0.07374044 | 0.000972984 | 0.01475825 | 0.04702601
[6 empty] | 3.359465 | 0.07505326 | 0.0009974218 | 0.01511062 | 0.04795827
[6 empty] | 3.364943 | 0.07642007 | 0.001022468 | 0.01547108 | 0.04890553
[6 empty] | 3.370421 | 0.07778687 | 0.001048137 | 0.01583981 | 0.04986791
[6 empty] | 3.375899 | 0.07915368 | 0.001074445 | 0.01621698 | 0.05084553
[6 empty] | 3.381378 | 0.08046502 | 0.001101407 | 0.01660278 | 0.05183848
[6 empty] | 3.386856 | 0.08177194 | 0.001129039 | 0.01699738 | 0.05284688
[6 empty] | 3.392334 | 0.08307886 | 0.001157358 | 0.01740098 | 0.05387082
[6 empty] | 3.397812 | 0.08450486 | 0.00118638 | 0.01781376 | 0.05491038
[6 empty] | 3.40329 | 0.08597822 | 0.001216123 | 0.01823592 | 0.05596567
[6 empty] | 3.408768 | 0.08745159 | 0.001246605 | 0.01866766 | 0.05703675
[6 empty] | 3.414246 | 0.08893727 | 0.001277842 | 0.01910918 | 0.05812371
[6 empty] | 3.419724 | 0.09043523 | 0.001309855 | 0.01956068 | 0.0592266
[6 empty] | 3.425203 | 0.09193318 | 0.001342661 | 0.02002237 | 0.0603455
[6 empty] | 3.430681 | 0.09346072 | 0.00137628 | 0.02049446 | 0.06148045
[6 empty] | 3.436159 | 0.09506325 | 0.001410732 | 0.02097717 | 0.06263151
[6 empty] | 3.441637 | 0.09666578 | 0.001446038 | 0.02147072 | 0.0637987
[6 empty] | 3.447115 | 0.09827377 | 0.001482217 | 0.02197534 | 0.06498207
[6 empty] | 3.452593 | 0.09996508 | 0.001519291 | 0.02249124 | 0.06618164
[6 empty] | 3.458071 | 0.1016564 | 0.001557283 | 0.02301867 | 0.06739741
[6 empty] | 3.463549 | 0.1033477 | 0.001596214 | 0.02355784 | 0.0686294
[6 empty] | 3.469028 | 0.1049498 | 0.001636107 | 0.02410902 | 0.0698776
[6 empty] | 3.474506 | 0.1065344 | 0.001676985 | 0.02467243 | 0.07114199
[6 empty] | 3.479984 | 0.1081191 | 0.001718873 | 0.02524833 | 0.07242256
[6 empty] | 3.485462 | 0.1097443 | 0.001761795 | 0.02583696 | 0.07371926
[6 empty] | 3.49094 | 0.1113957 | 0.001805775 | 0.02643858 | 0.07503206
[6 empty] | 3.496418 | 0.1130472 | 0.00185084 | 0.02705346 | 0.07636089
[6 empty] | 3.501896 | 0.1147284 | 0.001897016 | 0.02768185 | 0.07770568
[6 empty] | 3.507374 | 0.1164592 | 0.001944329 | 0.02832401 | 0.07906636
[6 empty] | 3.512853 | 0.11819 | 0.001992807 | 0.02898024 | 0.08044283
[6 empty] | 3.518331 | 0.1199437 | 0.002042479 | 0.02965079 | 0.08183499
[6 empty] | 3.523809 | 0.1218381 | 0.002093372 | 0.03033595 | 0.08324271
[6 empty] | 3.529287 | 0.1237324 | 0.002145517 | 0.031036 | 0.08466586
[6 empty] | 3.534765 | 0.1256267 | 0.002198943 | 0.03175124 | 0.0861043
[6 empty] | 3.540243 | 0.1276628 | 0.002253682 | 0.03248195 | 0.08755786
[6 empty] | 3.545721 | 0.1297144 | 0.002309764 | 0.03322843 | 0.08902637
[6 empty] | 3.551199 | 0.131766 | 0.002367223 | 0.03399099 | 0.09050963
[6 empty] | 3.556678 | 0.1338806 | 0.002426091 | 0.03476993 | 0.09200744
[6 empty] | 3.562156 | 0.1360277 | 0.002486401 | 0.03556556 | 0.09351957
[6 empty] | 3.567634 | 0.1381748 | 0.00254819 | 0.03637819 | 0.09504579
[6 empty] | 3.573112 | 0.1403061 | 0.002611491 | 0.03720814 | 0.09658582
[6 empty] | 3.57859 | 0.1424146 | 0.002676341 | 0.03805574 | 0.09813941
[6 empty] | 3.584068 | 0.1445231 | 0.002742777 | 0.03892132 | 0.09970625
[6 empty] | 3.589546 | 0.1466484 | 0.002810838 | 0.03980519 | 0.101286
[6 empty] | 3.595024 | 0.1488608 | 0.002880561 | 0.04070771 | 0.1028784
[6 empty] | 3.600503 | 0.1510732 | 0.002951986 | 0.0416292 | 0.1044831
[6 empty] | 3.605981 | 0.1532855 | 0.003025154 | 0.04257002 | 0.1060997
[6 empty] | 3.611459 | 0.15554 | 0.003100106 | 0.04353051 | 0.1077277
[6 empty] | 3.616937 | 0.1577987 | 0.003176885 | 0.04451103 | 0.1093669
[6 empty] | 3.622415 | 0.1600574 | 0.003255535 | 0.04551192 | 0.1110167
[6 empty] | 3.627893 | 0.162451 | 0.003336098 | 0.04653355 | 0.1126768
[6 empty] | 3.633371 | 0.1649168 | 0.003418621 | 0.04757629 | 0.1143466
[6 empty] | 3.638849 | 0.1673825 | 0.00350315 | 0.0486405 | 0.1160256
[6 empty] | 3.644328 | 0.169862 | 0.003589733 | 0.04972656 | 0.1177134
[6 empty] | 3.649806 | 0.1723628 | 0.003678418 | 0.05083483 | 0.1194094
[6 empty] | 3.655284 | 0.1748637 | 0.003769254 | 0.05196571 | 0.1211131
[6 empty] | 3.660762 | 0.1773691 | 0.003862293 | 0.05311956 | 0.1228238
[6 empty] | 3.66624 | 0.1799063 | 0.003957586 | 0.05429679 | 0.124541
[6 empty] | 3.671718 | 0.1824435 | 0.004055186 | 0.05549777 | 0.1262639
[6 empty] | 3.677196 | 0.1849807 | 0.004155147 | 0.05672291 | 0.1279921
[6 empty] | 3.682674 | 0.1877591 | 0.004257525 | 0.0579726 | 0.1297247
[6 empty] | 3.688153 | 0.1905769 | 0.004362377 | 0.05924723 | 0.1314612
[6 empty] | 3.693631 | 0.1933946 | 0.004469759 | 0.06054722 | 0.1332007
[6 empty] | 3.699109 | 0.1962454 | 0.004579732 | 0.06187296 | 0.1349425
[6 empty] | 3.704587 | 0.1991194 | 0.004692356 | 0.06322487 | 0.1366859
[6 empty] | 3.710065 | 0.2019934 | 0.004807692 | 0.06460336 | 0.13843
[6 empty] | 3.715543 | 0.2049238 | 0.004925805 | 0.06600883 | 0.1401741
[6 empty] | 3.721021 | 0.2079774 | 0.005046757 | 0.06744171 | 0.1419172
[6 empty] | 3.726499 | 0.2110309 | 0.005170616 | 0.0689024 | 0.1436585
[6 empty] | 3.731978 | 0.2140871 | 0.005297449 | 0.07039134 | 0.1453972
[6 empty] | 3.737456 | 0.2172159 | 0.005427324 | 0.07190895 | 0.1471322
[6 empty] | 3.742934 | 0.2203447 | 0.005560313 | 0.07345563 | 0.1488627
[6 empty] | 3.748412 | 0.2234735 | 0.005696486 | 0.07503183 | 0.1505877
[6 empty] | 3.75389 | 0.2266262 | 0.005835918 | 0.07663796 | 0.1523061
[6 empty] | 3.759368 | 0.2297867 | 0.005978683 | 0.07827445 | 0.154017
[6 empty] | 3.764846 | 0.2329472 | 0.006124859 | 0.07994172 | 0.1557194
[6 empty] | 3.770324 | 0.2361618 | 0.006274523 | 0.0816402 | 0.1574121
[6 empty] | 3.775802 | 0.2394378 | 0.006427755 | 0.08337033 | 0.1590941
[6 empty] | 3.781281 | 0.2427138 | 0.006584638 | 0.08513251 | 0.1607643
[6 empty] | 3.786759 | 0.2459867 | 0.006745255 | 0.08692719 | 0.1624215
[6 empty] | 3.792237 | 0.2492453 | 0.00690969 | 0.08875478 | 0.1640647
[6 empty] | 3.797715 | 0.252504 | 0.007078031 | 0.09061571 | 0.1656925
[6 empty] | 3.803193 | 0.2557627 | 0.007250367 | 0.0925104 | 0.1673039
[6 empty] | 3.808671 | 0.2590898 | 0.007426789 | 0.09443927 | 0.1688977
[6 empty] | 3.814149 | 0.2624257 | 0.007607389 | 0.09640274 | 0.1704725
[6 empty] | 3.819627 | 0.2657616 | 0.007792262 | 0.09840122 | 0.1720272
[6 empty] | 3.825106 | 0.2691634 | 0.007981505 | 0.1004351 | 0.1735605
[6 empty] | 3.830584 | 0.2726107 | 0.008175215 | 0.1025049 | 0.1750711
[6 empty] | 3.836062 | 0.276058 | 0.008373495 | 0.1046109 | 0.1765577
[6 empty] | 3.84154 | 0.2795127 | 0.008576445 | 0.1067535 | 0.1780191
[6 empty] | 3.847018 | 0.2829854 | 0.008784172 | 0.1089331 | 0.1794539
[6 empty] | 3.852496 | 0.2864581 | 0.008996783 | 0.1111502 | 0.1808607
[6 empty] | 3.857974 | 0.2899309 | 0.009214386 | 0.1134051 | 0.1822383
[6 empty] | 3.863452 | 0.2933178 | 0.009437092 | 0.1156982 | 0.1835852
[6 empty] | 3.868931 | 0.2967036 | 0.009665017 | 0.1180299 | 0.1849002
[6 empty] | 3.874409 | 0.3000895 | 0.009898275 | 0.1204004 | 0.1861818
[6 empty] | 3.879887 | 0.3034701 | 0.01013698 | 0.1228103 | 0.1874287
[6 empty] | 3.885365 | 0.3068483 | 0.01038127 | 0.1252598 | 0.1886395
[6 empty] | 3.890843 | 0.3102266 | 0.01063125 | 0.1277493 | 0.1898129
[6 empty] | 3.896321 | 0.3136218 | 0.01088705 | 0.130279 | 0.1909475
[6 empty] | 3.901799 | 0.317046 | 0.01114879 | 0.1328494 | 0.1920418
[6 empty] | 3.907277 | 0.3204701 | 0.01141662 | 0.1354607 | 0.1930946
[6 empty] | 3.912756 | 0.3238927 | 0.01169067 | 0.1381133 | 0.1941045
[6 empty] | 3.918234 | 0.3272873 | 0.01197106 | 0.1408073 | 0.1950701
[6 empty] | 3.923712 | 0.3306819 | 0.01225794 | 0.1435431 | 0.1959901
[6 empty] | 3.92919 | 0.3340765 | 0.01255144 | 0.146321 | 0.1968631
[6 empty] | 3.934668 | 0.3375129 | 0.01285172 | 0.1491412 | 0.1976879
[6 empty] | 3.940146 | 0.3409641 | 0.01315892 | 0.1520038 | 0.1984631
[6 empty] | 3.945624 | 0.3444153 | 0.01347319 | 0.1549092 | 0.1991874
[6 empty] | 3.951102 | 0.3479051 | 0.01379468 | 0.1578576 | 0.1998596
[6 empty] | 3.956581 | 0.3514486 | 0.01412354 | 0.160849 | 0.2004784
[6 empty] | 3.962059 | 0.3549922 | 0.01445994 | 0.1638837 | 0.2010427
[6 empty] | 3.967537 | 0.3585292 | 0.01480403 | 0.1669617 | 0.2015512
[6 empty] | 3.973015 | 0.3620032 | 0.01515598 | 0.1700833 | 0.2020027
[6 empty] | 3.978493 | 0.3654772 | 0.01551596 | 0.1732485 | 0.2023962
[6 empty] | 3.983971 | 0.3689512 | 0.01588413 | 0.1764574 | 0.2027305
[6 empty] | 3.989449 | 0.3725515 | 0.01626068 | 0.1797101 | 0.2030046
[6 empty] | 3.994927 | 0.3761906 | 0.01664577 | 0.1830066 | 0.2032175
[6 empty] | 4.000406 | 0.3798297 | 0.01703959 | 0.1863468 | 0.2033682
[6 empty] | 4.005884 | 0.3834881 | 0.01744231 | 0.1897308 | 0.2034558
[6 empty] | 4.011362 | 0.3871718 | 0.01785413 | 0.1931585 | 0.2034793
[6 empty] | 4.01684 | 0.3908555 | 0.01827524 | 0.1966299 | 0.2034379
[6 empty] | 4.022318 | 0.3945506 | 0.01870582 | 0.2001448 | 0.203331
[6 empty] | 4.027796 | 0.3983503 | 0.01914607 | 0.2037031 | 0.2031576
[6 empty] | 4.033274 | 0.40215 | 0.0195962 | 0.2073047 | 0.2029172
[6 empty] | 4.038752 | 0.4059497 | 0.0200564 | 0.2109493 | 0.2026092
[6 empty] | 4.044231 | 0.4099247 | 0.02052689 | 0.2146368 | 0.202233
[6 empty] | 4.049709 | 0.4139556 | 0.02100787 | 0.2183668 | 0.201788
[6 empty] | 4.055187 | 0.4179864 | 0.02149956 | 0.2221391 | 0.201274
[6 empty] | 4.060665 | 0.422057 | 0.02200217 | 0.2259533 | 0.2006904
[6 empty] | 4.066143 | 0.4261833 | 0.02251592 | 0.2298091 | 0.2000372
[6 empty] | 4.071621 | 0.4303096 | 0.02304104 | 0.233706 | 0.1993139
[6 empty] | 4.077099 | 0.4344416 | 0.02357776 | 0.2376437 | 0.1985206
[6 empty] | 4.082577 | 0.4386484 | 0.0241263 | 0.2416215 | 0.1976571
[6 empty] | 4.088056 | 0.4428553 | 0.02468691 | 0.245639 | 0.1967235
[6 empty] | 4.093534 | 0.4470621 | 0.02525983 | 0.2496957 | 0.1957198
[6 empty] | 4.099012 | 0.4513082 | 0.02584529 | 0.2537908 | 0.1946462
[6 empty] | 4.10449 | 0.4555695 | 0.02644354 | 0.2579237 | 0.1935031
[6 empty] | 4.109968 | 0.4598308 | 0.02705483 | 0.2620938 | 0.1922907
[6 empty] | 4.115446 | 0.464094 | 0.02767942 | 0.2663002 | 0.1910095
[6 empty] | 4.120924 | 0.4683605 | 0.02831757 | 0.2705422 | 0.1896599
[6 empty] | 4.126402 | 0.472627 | 0.02896953 | 0.2748188 | 0.1882427
[6 empty] | 4.131881 | 0.4768949 | 0.02963558 | 0.2791293 | 0.1867584
[6 empty] | 4.137359 | 0.4813168 | 0.03031598 | 0.2834726 | 0.1852079
[6 empty] | 4.142837 | 0.4857388 | 0.031011 | 0.2878477 | 0.1835921
[6 empty] | 4.148315 | 0.4901607 | 0.03172093 | 0.2922535 | 0.1819118
[6 empty] | 4.153793 | 0.4946161 | 0.03244604 | 0.296689 | 0.1801682
[6 empty] | 4.159271 | 0.4990897 | 0.03318663 | 0.3011529 | 0.1783624
[6 empty] | 4.164749 | 0.5035633 | 0.03394297 | 0.3056441 | 0.1764955
[6 empty] | 4.170227 | 0.5080547 | 0.03471536 | 0.3101612 | 0.1745689
[6 empty] | 4.175706 | 0.5125909 | 0.03550409 | 0.3147029 | 0.1725841
[6 empty] | 4.181184 | 0.5171271 | 0.03630948 | 0.3192677 | 0.1705424
[6 empty] | 4.186662 | 0.5216633 | 0.03713181 | 0.3238543 | 0.1684455
[6 empty] | 4.19214 | 0.5261325 | 0.03797141 | 0.328461 | 0.1662949
[6 empty] | 4.197618 | 0.5305956 | 0.03882857 | 0.3330863 | 0.1640925
[6 empty] | 4.203096 | 0.5350587 | 0.03970362 | 0.3377285 | 0.1618401
[6 empty] | 4.208574 | 0.5395058 | 0.04059688 | 0.3423859 | 0.1595394
[6 empty] | 4.214052 | 0.5439397 | 0.04150866 | 0.3470568 | 0.1571925
[6 empty] | 4.219531 | 0.5483735 | 0.0424393 | 0.3517392 | 0.1548014
[6 empty] | 4.225009 | 0.5527955 | 0.04338911 | 0.3564313 | 0.1523683
[6 empty] | 4.230487 | 0.5571597 | 0.04435845 | 0.3611311 | 0.1498952
[6 empty] | 4.235965 | 0.5615239 | 0.04534763 | 0.3658366 | 0.1473844
[6 empty] | 4.241443 | 0.5658882 | 0.04635701 | 0.3705455 | 0.1448383
[6 empty] | 4.246921 | 0.5701287 | 0.04738692 | 0.3752558 | 0.142259
[6 empty] | 4.252399 | 0.5743365 | 0.04843771 | 0.3799653 | 0.1396491
[6 empty] | 4.257877 | 0.5785444 | 0.04950973 | 0.3846715 | 0.137011
[6 empty] | 4.263356 | 0.5826553 | 0.05060333 | 0.3893722 | 0.1343471
[6 empty] | 4.268834 | 0.5866261 | 0.05171887 | 0.3940649 | 0.1316601
[6 empty] | 4.274312 | 0.5905968 | 0.05285671 | 0.3987471 | 0.1289524
[6 empty] | 4.27979 | 0.5945615 | 0.0540172 | 0.4034163 | 0.1262266
[6 empty] | 4.285268 | 0.5982688 | 0.05520072 | 0.4080697 | 0.1234855
[6 empty] | 4.290746 | 0.6019761 | 0.05640762 | 0.4127047 | 0.1207315
[6 empty] | 4.296224 | 0.6056834 | 0.05763827 | 0.4173185 | 0.1179673
[6 empty] | 4.301702 | 0.6092419 | 0.05889304 | 0.4219083 | 0.1151957
[6 empty] | 4.307181 | 0.6127146 | 0.06017232 | 0.4264713 | 0.1124192
[6 empty] | 4.312659 | 0.6161872 | 0.06147646 | 0.4310044 | 0.1096406
[6 empty] | 4.318137 | 0.6196001 | 0.06280585 | 0.4355047 | 0.1068624
[6 empty] | 4.323615 | 0.6228247 | 0.06416087 | 0.4399691 | 0.1040874
[6 empty] | 4.329093 | 0.6260493 | 0.06554189 | 0.4443945 | 0.1013181
[6 empty] | 4.334571 | 0.6292739 | 0.06694929 | 0.4487776 | 0.09855723
[6 empty] | 4.340049 | 0.6323811 | 0.06838346 | 0.4531154 | 0.09580725
[6 empty] | 4.345527 | 0.6354667 | 0.06984478 | 0.4574044 | 0.09307075
[6 empty] | 4.351006 | 0.6385524 | 0.07133363 | 0.4616414 | 0.09035022
[6 empty] | 4.356484 | 0.6415238 | 0.07285039 | 0.465823 | 0.08764812
[6 empty] | 4.361962 | 0.6443522 | 0.07439544 | 0.4699458 | 0.08496685
[6 empty] | 4.36744 | 0.6471807 | 0.07596918 | 0.4740062 | 0.08230876
[6 empty] | 4.372918 | 0.6499966 | 0.07757197 | 0.4780009 | 0.07967615
[6 empty] | 4.378396 | 0.652511 | 0.07920421 | 0.4819262 | 0.07707123
[6 empty] | 4.383874 | 0.6550254 | 0.08086628 | 0.4857787 | 0.07449618
[6 empty] | 4.389352 | 0.6575399 | 0.08255854 | 0.4895546 | 0.07195305
[6 empty] | 4.394831 | 0.6599146 | 0.08428139 | 0.4932503 | 0.06944387
[6 empty] | 4.400309 | 0.6622081 | 0.08603519 | 0.4968623 | 0.06697055
[6 empty] | 4.405787 | 0.6645017 | 0.08782033 | 0.5003868 | 0.06453492
[6 empty] | 4.411265 | 0.666737 | 0.08963716 | 0.5038202 | 0.06213874
[6 empty] | 4.416743 | 0.6687678 | 0.09148607 | 0.5071587 | 0.05978364
[6 empty] | 4.422221 | 0.6707987 | 0.09336741 | 0.5103987 | 0.0574712
[6 empty] | 4.427699 | 0.6728295 | 0.09528154 | 0.5135364 | 0.05520286
[6 empty] | 4.433177 | 0.6746624 | 0.09722883 | 0.5165682 | 0.05297999
[6 empty] | 4.438656 | 0.676448 | 0.09920962 | 0.5194903 | 0.05080383
[6 empty] | 4.444134 | 0.6782336 | 0.1012243 | 0.5222991 | 0.04867554
[6 empty] | 4.449612 | 0.6799278 | 0.1032731 | 0.5249908 | 0.04659616
[6 empty] | 4.45509 | 0.6814782 | 0.1053565 | 0.5275619 | 0.04456662
[6 empty] | 4.460568 | 0.6830287 | 0.1074747 | 0.5300087 | 0.04258775
[6 empty] | 4.466046 | 0.6845791 | 0.1096281 | 0.5323276 | 0.04066026
[6 empty] | 4.471524 | 0.685916 | 0.111817 | 0.5345151 | 0.03878478
[6 empty] | 4.477002 | 0.6872457 | 0.1140417 | 0.5365677 | 0.03696179
[6 empty] | 4.482481 | 0.6885753 | 0.1163025 | 0.5384819 | 0.0351917
[6 empty] | 4.487959 | 0.6897966 | 0.1185997 | 0.5402543 | 0.03347479
[6 empty] | 4.493437 | 0.6909263 | 0.1209336 | 0.5418816 | 0.03181124
[6 empty] | 4.498915 | 0.6920559 | 0.1233044 | 0.5433605 | 0.03020114
[6 empty] | 4.504393 | 0.6931685 | 0.1257125 | 0.5446879 | 0.02864446
[6 empty] | 4.509871 | 0.6941469 | 0.1281579 | 0.5458605 | 0.02714108
[6 empty] | 4.515349 | 0.6951253 | 0.1306411 | 0.5468755 | 0.02569079
[6 empty] | 4.520827 | 0.6961037 | 0.1331621 | 0.5477299 | 0.02429326
[6 empty] | 4.526306 | 0.6969395 | 0.1357213 | 0.5484208 | 0.0229481
[6 empty] | 4.531784 | 0.6977081 | 0.1383188 | 0.5489455 | 0.02165482
[6 empty] | 4.537262 | 0.6984767 | 0.1409548 | 0.5493015 | 0.02041285
[6 empty] | 4.54274 | 0.6991678 | 0.1436294 | 0.5494863 | 0.01922153
[6 empty] | 4.548218 | 0.6996172 | 0.1463429 | 0.5494975 | 0.01808014
[6 empty] | 4.553696 | 0.7000667 | 0.1490953 | 0.5493328 | 0.01698787
[6 empty] | 4.559174 | 0.7005161 | 0.1518867 | 0.5489903 | 0.01594386
[6 empty] | 4.564652 | 0.7008178 | 0.1547173 | 0.548468 | 0.01494718
[6 empty] | 4.57013 | 0.7010833 | 0.1575871 | 0.5477642 | 0.01399685
[6 empty] | 4.575609 | 0.7013488 | 0.1604962 | 0.5468771 | 0.01309182
[6 empty] | 4.581087 | 0.7015248 | 0.1634446 | 0.5458055 | 0.012231
[6 empty] | 4.586565 | 0.7015413 | 0.1664323 | 0.544548 | 0.01141327
[6 empty] | 4.592043 | 0.7015579 | 0.1694593 | 0.5431035 | 0.01063745
[6 empty] | 4.597521 | 0.7015744 | 0.1725257 | 0.5414711 | 0.009902347
[6 empty] | 4.602999 | 0.7014032 | 0.1756312 | 0.5396502 | 0.009206715
[6 empty] | 4.608477 | 0.7012138 | 0.1787759 | 0.5376403 | 0.008549301
[6 empty] | 4.613955 | 0.7010245 | 0.1819595 | 0.5354409 | 0.007928829
[6 empty] | 4.619434 | 0.7007356 | 0.1851821 | 0.5330521 | 0.007344007
[6 empty] | 4.624912 | 0.7003304 | 0.1884434 | 0.5304739 | 0.006793532
[6 empty] | 4.63039 | 0.6999251 | 0.1917432 | 0.5277067 | 0.006276096
[6 empty] | 4.635868 | 0.6995182 | 0.1950814 | 0.524751 | 0.005790388
[6 empty] | 4.641346 | 0.6988699 | 0.1984575 | 0.5216076 | 0.005335101
[6 empty] | 4.646824 | 0.6982216 | 0.2018714 | 0.5182774 | 0.004908934
[6 empty] | 4.652302 | 0.6975733 | 0.2053228 | 0.5147618 | 0.004510593
[6 empty] | 4.65778 | 0.6968196 | 0.2088112 | 0.5110622 | 0.0041388
[6 empty] | 4.663259 | 0.6959792 | 0.2123363 | 0.5071803 | 0.003792294
[6 empty] | 4.668737 | 0.6951388 | 0.2158976 | 0.503118 | 0.003469832
[6 empty] | 4.674215 | 0.694274 | 0.2194947 | 0.4988775 | 0.003170194
[6 empty] | 4.679693 | 0.6931523 | 0.2231271 | 0.4944613 | 0.002892187
[6 empty] | 4.685171 | 0.6920307 | 0.2267942 | 0.4898719 | 0.002634643
[6 empty] | 4.690649 | 0.6909091 | 0.2304955 | 0.4851123 | 0.002396426
[6 empty] | 4.696127 | 0.6896626 | 0.2342303 | 0.4801856 | 0.00217643
[6 empty] | 4.701605 | 0.6883401 | 0.237998 | 0.4750952 | 0.001973584
[6 empty] | 4.707084 | 0.6870176 | 0.2417978 | 0.4698447 | 0.001786849
[6 empty] | 4.712562 | 0.6856686 | 0.2456291 | 0.464438 | 0.001615226
[6 empty] | 4.71804 | 0.6841731 | 0.2494909 | 0.458879 | 0.001457749
[6 empty] | 4.723518 | 0.6826776 | 0.2533824 | 0.4531721 | 0.001313493
[6 empty] | 4.728996 | 0.6811821 | 0.2573028 | 0.4473219 | 0.00118157
[6 empty] | 4.734474 | 0.6795904 | 0.2612511 | 0.441333 | 0.001061129
[6 empty] | 4.739952 | 0.6779534 | 0.2652264 | 0.4352104 | 0.000951361
[6 empty] | 4.74543 | 0.6763164 | 0.2692275 | 0.4289592 | 0.0008514937
[6 empty] | 4.750909 | 0.6746666 | 0.2732534 | 0.4225848 | 0.0007607939
[6 empty] | 4.756387 | 0.6729663 | 0.277303 | 0.4160928 | 0.0006785669
[6 empty] | 4.761865 | 0.6712661 | 0.281375 | 0.4094889 | 0.0006041554
[6 empty] | 4.767343 | 0.6695658 | 0.2854682 | 0.4027789 | 0.0005369394
[6 empty] | 4.772821 | 0.6677364 | 0.2895813 | 0.395969 | 0.0004763351
[6 empty] | 4.778299 | 0.6658576 | 0.2937129 | 0.3890654 | 0.0004217942
[6 empty] | 4.783777 | 0.6639789 | 0.2978617 | 0.3820744 | 0.0003728028
[6 empty] | 4.789255 | 0.6620701 | 0.3020261 | 0.3750026 | 0.0003288804
[6 empty] | 4.794734 | 0.6600663 | 0.3062046 | 0.3678565 | 0.0002895787
[6 empty] | 4.800212 | 0.6580625 | 0.3103957 | 0.3606431 | 0.0002544806
[6 empty] | 4.80569 | 0.6560586 | 0.3145977 | 0.353369 | 0.0002231985
[6 empty] | 4.811168 | 0.6539886 | 0.3188089 | 0.3460412 | 0.0001953736
[6 empty] | 4.816646 | 0.6518967 | 0.3230276 | 0.3386669 | 0.0001706739
[6 empty] | 4.822124 | 0.6498049 | 0.3272518 | 0.3312529 | 0.0001487937
[6 empty] | 4.827602 | 0.6476942 | 0.3314799 | 0.3238066 | 0.0001294512
[6 empty] | 4.83308 | 0.64553 | 0.3357097 | 0.3163349 | 0.0001123883
[6 empty] | 4.838559 | 0.6433659 | 0.3399394 | 0.3088452 | 9.73684e-05
[6 empty] | 4.844037 | 0.6412018 | 0.3441668 | 0.3013446 | 8.417534e-05
[6 empty] | 4.849515 | 0.6390391 | 0.3483899 | 0.2938403 | 7.261226e-05
[6 empty] | 4.854993 | 0.6368769 | 0.3526065 | 0.2863395 | 6.250019e-05
[6 empty] | 4.860471 | 0.6347147 | 0.3568144 | 0.2788492 | 5.367684e-05
[6 empty] | 4.865949 | 0.6325192 | 0.3610112 | 0.2713767 | 4.599541e-05
[6 empty] | 4.871427 | 0.6302338 | 0.3651946 | 0.2639287 | 3.932344e-05
[6 empty] | 4.876905 | 0.6279483 | 0.3693623 | 0.2565124 | 3.354174e-05
[6 empty] | 4.882384 | 0.6256628 | 0.3735116 | 0.2491345 | 2.854327e-05
[6 empty] | 4.887862 | 0.6234374 | 0.3776402 | 0.2418017 | 2.423223e-05
[6 empty] | 4.89334 | 0.6212302 | 0.3817455 | 0.2345207 | 2.052301e-05
[6 empty] | 4.898818 | 0.6190231 | 0.3858248 | 0.2272979 | 1.73394e-05
[6 empty] | 4.904296 | 0.6168146 | 0.3898754 | 0.2201395 | 1.461364e-05
[6 empty] | 4.909774 | 0.6146027 | 0.3938946 | 0.2130517 | 1.228573e-05
[6 empty] | 4.915252 | 0.6123908 | 0.3978796 | 0.2060406 | 1.030263e-05
[6 empty] | 4.92073 | 0.6101788 | 0.4018276 | 0.1991117 | 8.617583e-06
[6 empty] | 4.926209 | 0.608005 | 0.4057357 | 0.1922708 | 7.189509e-06
[6 empty] | 4.931687 | 0.6058436 | 0.409601 | 0.1855231 | 5.982396e-06
[6 empty] | 4.937165 | 0.6036822 | 0.4134204 | 0.1788737 | 4.964765e-06
[6 empty] | 4.942643 | 0.6015441 | 0.417191 | 0.1723276 | 4.109181e-06
[6 empty] | 4.948121 | 0.5994798 | 0.4209096 | 0.1658894 | 3.391798e-06
[6 empty] | 4.953599 | 0.5974156 | 0.4245733 | 0.1595634 | 2.791952e-06
[6 empty] | 4.959077 | 0.5953513 | 0.4281789 | 0.1533538 | 2.291786e-06
[6 empty] | 4.964555 | 0.5932062 | 0.4317231 | 0.1472645 | 1.875913e-06
[6 empty] | 4.970034 | 0.5910303 | 0.4352029 | 0.1412989 | 1.531117e-06
[6 empty] | 4.975512 | 0.5888544 | 0.4386149 | 0.1354606 | 1.246079e-06
[6 empty] | 4.98099 | 0.5866827 | 0.441956 | 0.1297523 | 1.011132e-06
[6 empty] | 4.986468 | 0.5845275 | 0.4452228 | 0.1241769 | 8.180487e-07
[6 empty] | 4.991946 | 0.5823722 | 0.448412 | 0.1187368 | 6.598471e-07
[6 empty] | 4.997424 | 0.580217 | 0.4515204 | 0.1134342 | 5.3062e-07
[6 empty] | 5.002902 | 0.5779861 | 0.4545447 | 0.1082709 | 4.253861e-07
[6 empty] | 5.00838 | 0.5757196 | 0.4574814 | 0.1032484 | 3.39958e-07
[6 empty] | 5.013859 | 0.5734531 | 0.4603274 | 0.09836808 | 2.708272e-07
[6 empty] | 5.019337 | 0.5711758 | 0.4630791 | 0.09363086 | 2.150637e-07
[6 empty] | 5.024815 | 0.5688392 | 0.4657334 | 0.08903743 | 1.702283e-07
[6 empty] | 5.030293 | 0.5665025 | 0.468287 | 0.08458821 | 1.342976e-07
[6 empty] | 5.035771 | 0.5641659 | 0.4707364 | 0.08028334 | 1.055988e-07
[6 empty] | 5.041249 | 0.561835 | 0.4730785 | 0.07612266 | 8.27533e-08
[6 empty] | 5.046727 | 0.5595077 | 0.4753099 | 0.07210577 | 6.462916e-08
[6 empty] | 5.052205 | 0.5571804 | 0.4774275 | 0.06823201 | 5.030022e-08
[6 empty] | 5.057684 | 0.5548359 | 0.479428 | 0.06450046 | 3.90113e-08
[6 empty] | 5.063162 | 0.5523097 | 0.4813083 | 0.06090997 | 3.014885e-08
[6 empty] | 5.06864 | 0.5497836 | 0.4830653 | 0.05745913 | 2.32162e-08
[6 empty] | 5.074118 | 0.5472575 | 0.4846958 | 0.05414635 | 1.78128e-08
[6 empty] | 5.079596 | 0.5446493 | 0.486197 | 0.05096979 | 1.361675e-08
[6 empty] | 5.085074 | 0.5419736 | 0.4875657 | 0.04792743 | 1.037039e-08
[6 empty] | 5.090552 | 0.5392979 | 0.4887993 | 0.04501705 | 7.868211e-09
[6 empty] | 5.09603 | 0.5366204 | 0.4898947 | 0.04223627 | 5.94697e-09
[6 empty] | 5.101509 | 0.5336786 | 0.4908494 | 0.03958252 | 4.477473e-09
[6 empty] | 5.106987 | 0.5307367 | 0.4916606 | 0.0370531 | 3.357891e-09
[6 empty] | 5.112465 | 0.5277949 | 0.4923257 | 0.03464516 | 2.508273e-09
[6 empty] | 5.117943 | 0.5247348 | 0.4928424 | 0.03235572 | 1.866104e-09
[6 empty] | 5.123421 | 0.5215364 | 0.4932083 | 0.03018169 | 1.382698e-09
[6 empty] | 5.128899 | 0.518338 | 0.493421 | 0.02811988 | 1.020297e-09
[6 empty] | 5.134377 | 0.5151396 | 0.4934784 | 0.02616702 | 7.497418e-10
[6 empty] | 5.139855 | 0.5117555 | 0.4933786 | 0.02431976 | 5.48604e-10
[6 empty] | 5.145334 | 0.5083535 | 0.4931196 | 0.02257468 | 3.997101e-10
[6 empty] | 5.150812 | 0.5049514 | 0.4926996 | 0.02092832 | 2.899658e-10
[6 empty] | 5.15629 | 0.5014783 | 0.4921171 | 0.01937718 | 2.094304e-10
[6 empty] | 5.161768 | 0.4978781 | 0.4913704 | 0.01791773 | 1.505913e-10
[6 empty] | 5.167246 | 0.4942779 | 0.4904584 | 0.01654645 | 1.077961e-10
[6 empty] | 5.172724 | 0.4906777 | 0.4893798 | 0.01525979 | 7.681104e-11
[6 empty] | 5.178202 | 0.4868641 | 0.4881335 | 0.01405423 | 5.447999e-11
[6 empty] | 5.18368 | 0.4829978 | 0.4867188 | 0.01292626 | 3.846074e-11
[6 empty] | 5.189159 | 0.4791315 | 0.4851349 | 0.01187239 | 2.702338e-11
[6 empty] | 5.194637 | 0.4752075 | 0.4833814 | 0.0108892 | 1.88963e-11
[6 empty] | 5.200115 | 0.4711027 | 0.4814578 | 0.009973273 | 1.314931e-11
[6 empty] | 5.205593 | 0.4669979 | 0.4793641 | 0.009121287 | 9.105229e-12
[6 empty] | 5.211071 | 0.4628931 | 0.4771003 | 0.008329965 | 6.273555e-12
[6 empty] | 5.216549 | 0.4586451 | 0.4746666 | 0.007596104 | 4.300748e-12
[6 empty] | 5.222027 | 0.4543291 | 0.4720635 | 0.006916575 | 2.933281e-12
[6 empty] | 5.227505 | 0.4500131 | 0.4692916 | 0.006288334 | 1.990283e-12
[6 empty] | 5.232984 | 0.4456744 | 0.4663517 | 0.005708422 | 1.34338e-12
[6 empty] | 5.238462 | 0.4411528 | 0.4632449 | 0.005173972 | 9.019378e-13
[6 empty] | 5.24394 | 0.4366312 | 0.4599725 | 0.004682212 | 6.023086e-13
[6 empty] | 5.249418 | 0.4321096 | 0.4565358 | 0.004230468 | 4.000336e-13
[6 empty] | 5.254896 | 0.4274786 | 0.4529366 | 0.003816168 | 2.64228e-13
[6 empty] | 5.260374 | 0.4227541 | 0.4491768 | 0.003436839 | 1.735545e-13
[6 empty] | 5.265852 | 0.4180297 | 0.4452584 | 0.003090115 | 1.133539e-13
[6 empty] | 5.27133 | 0.4133052 | 0.4411838 | 0.002773734 | 7.361221e-14
[6 empty] | 5.276809 | 0.4083529 | 0.4369556 | 0.002485538 | 4.752741e-14
[6 empty] | 5.282287 | 0.4033921 | 0.4325764 | 0.002223474 | 3.050616e-14
[6 empty] | 5.287765 | 0.3984313 | 0.4280493 | 0.001985595 | 1.946469e-14
[6 empty] | 5.293243 | 0.3933864 | 0.4233774 | 0.001770053 | 1.234501e-14
[6 empty] | 5.298721 | 0.3882071 | 0.418564 | 0.001575104 | 7.781907e-15
[6 empty] | 5.304199 | 0.3830279 | 0.4136129 | 0.001399104 | 4.875258e-15
[6 empty] | 5.309677 | 0.3778486 | 0.4085278 | 0.001240504 | 3.035234e-15
[6 empty] | 5.315155 | 0.3726069 | 0.4033126 | 0.001097853 | 1.877739e-15
[6 empty] | 5.320634 | 0.3673498 | 0.3979717 | 0.0009697902 | 1.154229e-15
[6 empty] | 5.326112 | 0.3620927 | 0.3925093 | 0.000855044 | 7.048986e-16
[6 empty] | 5.33159 | 0.3568121 | 0.38693 | 0.0007524296 | 4.276651e-16
[6 empty] | 5.337068 | 0.3514467 | 0.3812386 | 0.0006608447 | 2.577431e-16
[6 empty] | 5.342546 | 0.3460812 | 0.3754401 | 0.0005792664 | 1.542907e-16
[6 empty] | 5.348024 | 0.3407158 | 0.3695394 | 0.0005067478 | 9.173275e-17
[6 empty] | 5.353502 | 0.3352257 | 0.363542 | 0.0004424141 | 5.416312e-17
[6 empty] | 5.35898 | 0.3296615 | 0.3574531 | 0.0003854593 | 3.175699e-17
[6 empty] | 5.364458 | 0.3240973 | 0.3512783 | 0.0003351423 | 1.848811e-17
[6 empty] | 5.369937 | 0.3185368 | 0.3450233 | 0.0002907836 | 1.068623e-17
[6 empty] | 5.375415 | 0.3130788 | 0.338694 | 0.0002517611 | 6.131902e-18
[6 empty] | 5.380893 | 0.3076209 | 0.3322962 | 0.0002175074 | 3.492729e-18
[6 empty] | 5.386371 | 0.3021629 | 0.325836 | 0.0001875055 | 1.974662e-18
[6 empty] | 5.391849 | 0.2966891 | 0.3193195 | 0.000161286 | 1.107994e-18
[6 empty] | 5.397327 | 0.2911947 | 0.3127529 | 0.0001384235 | 6.169611e-19
[6 empty] | 5.402805 | 0.2857003 | 0.3061425 | 0.0001185336 | 3.408876e-19
[6 empty] | 5.408283 | 0.2802059 | 0.2994946 | 0.0001012695 | 1.868766e-19
[6 empty] | 5.413762 | 0.2747781 | 0.2928157 | 8.631952e-05 | 1.016356e-19
[6 empty] | 5.41924 | 0.2693633 | 0.2861122 | 7.3404e-05 | 5.483278e-20
[6 empty] | 5.424718 | 0.2639486 | 0.2793904 | 6.227273e-05 | 2.934225e-20
[6 empty] | 5.430196 | 0.2585573 | 0.2726569 | 5.27024e-05 | 1.557258e-20
[6 empty] | 5.435674 | 0.2532439 | 0.2659182 | 4.449425e-05 | 8.195893e-21
[6 empty] | 5.441152 | 0.2479306 | 0.2591806 | 3.747184e-05 | 4.277148e-21
[6 empty] | 5.44663 | 0.2426172 | 0.2524506 | 3.147894e-05 | 2.213033e-21
[6 empty] | 5.452108 | 0.2372754 | 0.2457345 | 2.637761e-05 | 1.135142e-21
[6 empty] | 5.457587 | 0.2319164 | 0.2390387 | 2.204636e-05 | 5.771553e-22
[6 empty] | 5.463065 | 0.2265575 | 0.2323694 | 1.837852e-05 | 2.908489e-22
[6 empty] | 5.468543 | 0.2212004 | 0.2257327 | 1.528066e-05 | 1.45253e-22
[6 empty] | 5.474021 | 0.2160001 | 0.2191347 | 1.267117e-05 | 7.188129e-23
[6 empty] | 5.479499 | 0.2107998 | 0.2125815 | 1.047901e-05 | 3.524435e-23
[6 empty] | 5.484977 | 0.2055994 | 0.2060787 | 8.642454e-06 | 1.711966e-23
[6 empty] | 5.490455 | 0.2004796 | 0.1996322 | 7.108088e-06 | 8.237226e-24
[6 empty] | 5.495933 | 0.1954821 | 0.1932474 | 5.829777e-06 | 3.925498e-24
[6 empty] | 5.501412 | 0.1904847 | 0.1869297 | 4.767812e-06 | 1.852608e-24
[6 empty] | 5.50689 | 0.1854873 | 0.1806845 | 3.88811e-06 | 8.657523e-25
[6 empty] | 5.512368 | 0.1806428 | 0.1745167 | 3.16151e-06 | 4.00563e-25
[6 empty] | 5.517846 | 0.1758422 | 0.1684312 | 2.563132e-06 | 1.834679e-25
[6 empty] | 5.523324 | 0.1710415 | 0.1624327 | 2.071818e-06 | 8.317744e-26
[6 empty] | 5.528802 | 0.1662679 | 0.1565256 | 1.66963e-06 | 3.732081e-26
[6 empty] | 5.53428 | 0.161642 | 0.1507141 | 1.341404e-06 | 1.657064e-26
[6 empty] | 5.539758 | 0.157016 | 0.1450022 | 1.074369e-06 | 7.279684e-27
[6 empty] | 5.545237 | 0.1523901 | 0.1393938 | 8.57797e-07 | 3.163823e-27
[6 empty] | 5.550715 | 0.1479515 | 0.1338923 | 6.827086e-07 | 1.360125e-27
[6 empty] | 5.556193 | 0.1436802 | 0.1285011 | 5.416124e-07 | 5.782991e-28
[6 empty] | 5.561671 | 0.1394089 | 0.1232232 | 4.282787e-07 | 2.431489e-28
[6 empty] | 5.567149 | 0.1351376 | 0.1180614 | 3.375444e-07 | 1.010827e-28
[6 empty] | 5.572627 | 0.1310428 | 0.1130181 | 2.651452e-07 | 4.15435e-29
[6 empty] | 5.578105 | 0.1269681 | 0.1080958 | 2.07571e-07 | 1.687674e-29
[6 empty] | 5.583583 | 0.1228933 | 0.1032963 | 1.619426e-07 | 6.775929e-30
[6 empty] | 5.589062 | 0.1188871 | 0.09862141 | 1.259064e-07 | 2.68831e-30
[6 empty] | 5.59454 | 0.1150717 | 0.09407265 | 9.754566e-08 | 1.053791e-30
[6 empty] | 5.600018 | 0.1112562 | 0.08965121 | 7.530468e-08 | 4.080632e-31
[6 empty] | 5.605496 | 0.1074408 | 0.08535804 | 5.792558e-08 | 1.560742e-31
[6 empty] | 5.610974 | 0.1038104 | 0.08119385 | 4.439491e-08 | 5.895188e-32
[6 empty] | 5.616452 | 0.1002904 | 0.07715908 | 3.389927e-08 | 2.198658e-32
[6 empty] | 5.62193 | 0.0967703 | 0.07325392 | 2.578823e-08 | 8.095458e-33
[6 empty] | 5.627408 | 0.09325022 | 0.06947831 | 1.954366e-08 | 2.94224e-33
[6 empty] | 5.632887 | 0.08997388 | 0.06583198 | 1.475444e-08 | 1.055348e-33
[6 empty] | 5.638365 | 0.08670122 | 0.06231438 | 1.10956e-08 | 3.735273e-34
[6 empty] | 5.643843 | 0.08342856 | 0.05892476 | 8.311292e-09 | 1.304319e-34
[6 empty] | 5.649321 | 0.08026161 | 0.05566215 | 6.200896e-09 | 4.492687e-35
[6 empty] | 5.654799 | 0.07729961 | 0.05252536 | 4.607724e-09 | 1.526208e-35
[6 empty] | 5.660277 | 0.0743376 | 0.049513 | 3.409906e-09 | 5.112463e-36
[6 empty] | 5.665755 | 0.0713756 | 0.04662349 | 2.513041e-09 | 1.688411e-36
[6 empty] | 5.671233 | 0.06859161 | 0.04385507 | 1.844315e-09 | 5.496417e-37
[6 empty] | 5.676712 | 0.065887 | 0.04120579 | 1.347802e-09 | 1.763417e-37
[6 empty] | 5.68219 | 0.0631824 | 0.03867355 | 9.807288e-10 | 5.574734e-38
[6 empty] | 5.687668 | 0.06048648 | 0.03625611 | 7.105261e-10 | 1.736224e-38
[6 empty] | 5.693146 | 0.05800448 | 0.03395107 | 5.125017e-10 | 5.326196e-39
[6 empty] | 5.698624 | 0.05552249 | 0.0317559 | 3.680192e-10 | 1.609072e-39
[6 empty] | 5.704102 | 0.05304049 | 0.02966797 | 2.630758e-10 | 4.786254e-40
[6 empty] | 5.70958 | 0.05067543 | 0.02768454 | 1.871982e-10 | 1.401499e-40
[6 empty] | 5.715058 | 0.04849872 | 0.02580277 | 1.32589e-10 | 4.039056e-41
[6 empty] | 5.720537 | 0.04632202 | 0.02401973 | 9.347008e-11 | 1.145432e-41
[6 empty] | 5.726015 | 0.04414532 | 0.02233243 | 6.558e-11 | 3.195746e-42
[6 empty] | 5.731493 | 0.04216864 | 0.02073783 | 4.579073e-11 | 8.769981e-43
[6 empty] | 5.736971 | 0.04026844 | 0.01923283 | 3.181739e-11 | 2.366778e-43
[6 empty] | 5.742449 | 0.03836824 | 0.0178143 | 2.199912e-11 | 6.279958e-44
[6 empty] | 5.747927 | 0.03648815 | 0.01647907 | 1.513466e-11 | 1.637958e-44
[6 empty] | 5.753405 | 0.03492458 | 0.01522398 | 1.035951e-11 | 4.198564e-45
[6 empty] | 5.758883 | 0.03336101 | 0.01404584 | 7.054673e-12 | 1.057439e-45
[6 empty] | 5.764362 | 0.03179745 | 0.01294149 | 4.779223e-12 | 2.616188e-46
[6 empty] | 5.76984 | 0.03030034 | 0.01190777 | 3.220712e-12 | 6.356878e-47
[6 empty] | 5.775318 | 0.02890606 | 0.01094154 | 2.158896e-12 | 1.516632e-47
[6 empty] | 5.780796 | 0.02751178 | 0.0100397 | 1.439353e-12 | 3.552038e-48
[6 empty] | 5.786274 | 0.0261175 | 0.009199198 | 9.543962e-13 | 8.164575e-49
[6 empty] | 5.791752 | 0.02488942 | 0.008417014 | 6.293411e-13 | 1.841387e-49
[6 empty] | 5.79723 | 0.02372539 | 0.007690192 | 4.126757e-13 | 4.07387e-50
[6 empty] | 5.802708 | 0.02256136 | 0.007015835 | 2.690705e-13 | 8.839225e-51
[6 empty] | 5.808187 | 0.02139992 | 0.006391113 | 1.744321e-13 | 1.880436e-51
[6 empty] | 5.813665 | 0.02029097 | 0.00581327 | 1.124238e-13 | 3.921315e-52
[6 empty] | 5.819143 | 0.01918203 | 0.005279623 | 7.203265e-14 | 8.013525e-53
[6 empty] | 5.824621 | 0.01807308 | 0.004787574 | 4.587831e-14 | 1.604437e-53
[6 empty] | 5.830099 | 0.0170206 | 0.004334606 | 2.90442e-14 | 3.146416e-54
[6 empty] | 5.835577 | 0.01606479 | 0.003918292 | 1.827477e-14 | 6.042122e-55
[6 empty] | 5.841055 | 0.01510899 | 0.003536293 | 1.14275e-14 | 1.135866e-55
[6 empty] | 5.846533 | 0.01415318 | 0.003186362 | 7.101065e-15 | 2.089835e-56
[6 empty] | 5.852012 | 0.01327977 | 0.002866345 | 4.384637e-15 | 3.762053e-57
[6 empty] | 5.85749 | 0.01244394 | 0.002574182 | 2.689966e-15 | 6.624391e-58
[6 empty] | 5.862968 | 0.01160811 | 0.002307907 | 1.63956e-15 | 1.140652e-58
[6 empty] | 5.868446 | 0.0107724 | 0.002065648 | 9.927491e-16 | 1.920099e-59
[6 empty] | 5.873924 | 0.01004685 | 0.001845627 | 5.970996e-16 | 3.158874e-60
[6 empty] | 5.879402 | 0.0093213 | 0.001646158 | 3.567075e-16 | 5.077529e-61
[6 empty] | 5.88488 | 0.008595752 | 0.001465647 | 2.116404e-16 | 7.971797e-62
[6 empty] | 5.890358 | 0.007937038 | 0.001302591 | 1.247005e-16 | 1.22212e-62
[6 empty] | 5.895837 | 0.007426048 | 0.001155573 | 7.295958e-17 | 1.828918e-63
[6 empty] | 5.901315 | 0.006915058 | 0.001023264 | 4.238406e-17 | 2.670941e-64
[6 empty] | 5.906793 | 0.006404068 | 0.0009044162 | 2.444497e-17 | 3.805303e-65
[6 empty] | 5.912271 | 0.005928931 | 0.0007978648 | 1.399599e-17 | 5.287284e-66
[6 empty] | 5.917749 | 0.005475915 | 0.0007025224 | 7.954339e-18 | 7.162365e-67
[6 empty] | 5.923227 | 0.005022899 | 0.0006173769 | 4.486943e-18 | 9.456291e-68
[6 empty] | 5.928705 | 0.004569882 | 0.0005414885 | 2.511896e-18 | 1.216421e-68
[6 empty] | 5.934183 | 0.004315474 | 0.0004739865 | 1.395454e-18 | 1.524062e-69
[6 empty] | 5.939662 | 0.004077929 | 0.0004140661 | 7.692185e-19 | 1.859223e-70
[6 empty] | 5.94514 | 0.003840383 | 0.0003609851 | 4.206893e-19 | 2.207615e-71
[6 empty] | 5.950618 | 0.003611029 | 0.0003140606 | 2.282481e-19 | 2.550522e-72
[6 empty] | 5.956096 | 0.003410575 | 0.0002726659 | 1.228409e-19 | 2.866145e-73
[6 empty] | 5.961574 | 0.003210121 | 0.0002362273 | 6.557289e-20 | 3.131681e-74
[6 empty] | 5.967052 | 0.003009667 | 0.0002042205 | 3.471411e-20 | 3.325925e-75
[6 empty] | 5.97253 | 0.002823165 | 0.0001761679 | 1.822394e-20 | 3.431993e-76
[6 empty] | 5.978008 | 0.002649714 | 0.0001516355 | 9.486087e-21 | 3.4397e-77
[6 empty] | 5.983487 | 0.002476263 | 0.0001302294 | 4.895459e-21 | 3.347144e-78
[6 empty] | 5.988965 | 0.002302813 | 0.0001115935 | 2.504458e-21 | 3.161148e-79
[6 empty] | 5.994443 | 0.002139271 | 9.540666e-05 | 1.26999e-21 | 2.896459e-80
[6 empty] | 5.999921 | 0.001978072 | 8.137956e-05 | 6.382695e-22 | 2.573802e-81
[6 empty] | 6.005399 | 0.001816873 | 6.925262e-05 | 3.178893e-22 | 2.21717e-82
[6 empty] | 6.010877 | 0.001656067 | 5.879339e-05 | 1.568794e-22 | 1.850835e-83
[6 empty] | 6.016355 | 0.001498907 | 4.979423e-05 | 7.670501e-23 | 1.496607e-84
[6 empty] | 6.021833 | 0.001341747 | 4.207021e-05 | 3.715334e-23 | 1.171775e-85
[6 empty] | 6.027312 | 0.001184587 | 3.5457e-05 | 1.782529e-23 | 8.879714e-87
[6 empty] | 6.03279 | 0.001028197 | 2.9809e-05 | 8.470079e-24 | 6.510164e-88
[6 empty] | 6.038268 | 0.0008730555 | 2.499754e-05 | 3.985633e-24 | 4.615735e-89
[6 empty] | 6.043746 | 0.000717914 | 2.090921e-05 | 1.857001e-24 | 3.163452e-90
[6 empty] | 6.049224 | 0.0005627724 | 1.744433e-05 | 8.565994e-25 | 2.094913e-91
[6 empty] | 6.054702 | 0.0004707447 | 1.451554e-05 | 3.911458e-25 | 1.339879e-92
[6 empty] | 6.06018 | 0.0004108987 | 1.204647e-05 | 1.767824e-25 | 8.27311e-94
[6 empty] | 6.065658 | 0.0003510528 | 9.970557e-06 | 7.907194e-26 | 4.929252e-95
[6 empty] | 6.071137 | 0.0002912068 | 8.229952e-06 | 3.499703e-26 | 2.832734e-96
[6 empty] | 6.076615 | 0.0002847832 | 6.774519e-06 | 1.532524e-26 | 1.569438e-97
[6 empty] | 6.082093 | 0.0002818005 | 5.560933e-06 | 6.638841e-27 | 8.379034e-99
[6 empty] | 6.087571 | 0.0002788179 | 4.551867e-06 | 2.844633e-27 | 4.308751e-100
[6 empty] | 6.093049 | 0.0002796847 | 3.715254e-06 | 1.20545e-27 | 2.133091e-101
[6 empty] | 6.098527 | 0.0002948031 | 3.023632e-06 | 5.051258e-28 | 1.016152e-102
[6 empty] | 6.104005 | 0.0003099215 | 2.453548e-06 | 2.092743e-28 | 4.655726e-104
[6 empty] | 6.109483 | 0.00032504 | 1.98504e-06 | 8.57108e-29 | 2.050597e-105
[6 empty] | 6.114962 | 0.0003276933 | 1.601168e-06 | 3.469724e-29 | 8.678008e-107
[6 empty] | 6.12044 | 0.0003169705 | 1.287599e-06 | 1.388129e-29 | 3.526845e-108
[6 empty] | 6.125918 | 0.0003062476 | 1.032248e-06 | 5.487512e-30 | 1.375803e-109
[6 empty] | 6.131396 | 0.0002955248 | 8.249536e-07 | 2.143215e-30 | 5.148772e-111
[6 empty] | 6.136874 | 0.0002594538 | 6.57204e-07 | 8.268634e-31 | 1.847566e-112
[6 empty] | 6.142352 | 0.0002148543 | 5.218895e-07 | 3.150738e-31 | 6.353506e-114
[6 empty] | 6.14783 | 0.0001702548 | 4.130921e-07 | 1.185585e-31 | 2.092712e-115
[6 empty] | 6.153308 | 0.0001258091 | 3.259023e-07 | 4.404798e-32 | 6.598578e-117
[6 empty] | 6.158786 | 9.590319e-05 | 2.562606e-07 | 1.615555e-32 | 1.990653e-118
[6 empty] | 6.164265 | 6.599726e-05 | 2.008223e-07 | 5.84856e-33 | 5.742507e-120
[6 empty] | 6.169743 | 3.609133e-05 | 1.568408e-07 | 2.089468e-33 | 1.583148e-121
[6 empty] | 6.175221 | -1.202801e-06 | 1.220687e-07 | 7.365615e-34 | 4.168745e-123
[6 empty] | 6.180699 | -5.858816e-05 | 9.46736e-08 | 2.561505e-34 | 1.047852e-124
[6 empty] | 6.186177 | -0.0001159735 | 7.316666e-08 | 8.786575e-35 | 2.512752e-126
[6 empty] | 6.191655 | -0.0001733589 | 5.634272e-08 | 2.972395e-35 | 5.745057e-128
[6 empty] | 6.197133 | -0.0002053795 | 4.322978e-08 | 9.914689e-36 | 1.251617e-129
[6 empty] | 6.202611 | -0.0002143221 | 3.304673e-08 | 3.260318e-36 | 2.596657e-131
[6 empty] | 6.20809 | -0.0002232647 | 2.516832e-08 | 1.056745e-36 | 5.126895e-133
[6 empty] | 6.213568 | -0.0002322073 | 1.909588e-08 | 3.375444e-37 | 9.627599e-135
[6 empty] | 6.219046 | -0.0002378611 | 1.443323e-08 | 1.062333e-37 | 1.718418e-136
[6 empty] | 6.224524 | -0.0002425584 | 1.086689e-08 | 3.293657e-38 | 2.913446e-138
[6 empty] | 6.230002 | -0.0002472558 | 8.149734e-09 | 1.005776e-38 | 4.688878e-140
[6 empty] | 6.23548 | -0.000253053 | 6.087741e-09 | 3.024442e-39 | 7.158592e-142
[6 empty] | 6.240958 | -0.0003082817 | 4.529202e-09 | 8.954185e-40 | 1.036078e-143
[6 empty] | 6.246436 | -0.0003635105 | 3.355968e-09 | 2.609502e-40 | 1.42059e-145
[6 empty] | 6.251915 | -0.0004187393 | 2.476408e-09 | 7.484332e-41 | 1.84399e-147
[6 empty] | 6.257393 | -0.0004624574 | 1.81975e-09 | 2.112147e-41 | 2.264436e-149
[6 empty] | 6.262871 | -0.0004743103 | 1.33157e-09 | 5.863838e-42 | 2.628858e-151
[6 empty] | 6.268349 | -0.0004861632 | 9.70186e-10 | 1.601165e-42 | 2.883171e-153
[6 empty] | 6.273827 | -0.0004980161 | 7.038199e-10 | 4.299273e-43 | 2.985081e-155
[6 empty] | 6.279305 | -0.0005169592 | 5.083462e-10 | 1.134923e-43 | 2.915458e-157
[6 empty] | 6.284783 | -0.0005428481 | 3.655316e-10 | 2.944802e-44 | 2.684113e-159
[6 empty] | 6.290261 | -0.000568737 | 2.616574e-10 | 7.508781e-45 | 2.327622e-161
[6 empty] | 6.29574 | -0.0005946259 | 1.864485e-10 | 1.881092e-45 | 1.899818e-163
[6 empty] | 6.301218 | -0.0005559331 | 1.322445e-10 | 4.628931e-46 | 1.458362e-165
[6 empty] | 6.306696 | -0.0004946764 | 9.336058e-11 | 1.11862e-46 | 1.052045e-167
[6 empty] | 6.312174 | -0.0004334198 | 6.559805e-11 | 2.654093e-47 | 7.126505e-170
[6 empty] | 6.317652 | -0.0003721631 | 4.587052e-11 | 6.1813e-48 | 4.529444e-172
[6 empty] | 6.32313 | -0.0003393187 | 3.192017e-11 | 1.41277e-48 | 2.698909e-174
[6 empty] | 6.328608 | -0.0003072518 | 2.210339e-11 | 3.168014e-49 | 1.506436e-176
[6 empty] | 6.334086 | -0.0002751848 | 1.522956e-11 | 6.968221e-50 | 7.869949e-179
[6 empty] | 6.339565 | -0.0002382548 | 1.044055e-11 | 1.503036e-50 | 3.84492e-181
[6 empty] | 6.345043 | -0.0001821135 | 7.120968e-12 | 3.178498e-51 | 1.755203e-183
[6 empty] | 6.350521 | -0.0001259723 | 4.831768e-12 | 6.588252e-52 | 7.48028e-186
[6 empty] | 6.355999 | -6.983107e-05 | 3.261339e-12 | 1.338147e-52 | 2.973582e-188
[6 empty] | 6.361477 | -4.458471e-05 | 2.189676e-12 | 2.662631e-53 | 1.101615e-190
[6 empty] | 6.366955 | -6.083002e-05 | 1.462273e-12 | 5.188936e-54 | 3.799961e-193
[6 empty] | 6.372433 | -7.707533e-05 | 9.712076e-13 | 9.901274e-55 | 1.219366e-195
[6 empty] | 6.377911 | -9.332064e-05 | 6.415061e-13 | 1.849409e-55 | 3.636607e-198
[6 empty] | 6.38339 | -0.000121879 | 4.213705e-13 | 3.380544e-56 | 1.007076e-200
[6 empty] | 6.388868 | -0.0001571326 | 2.752145e-13 | 6.045502e-57 | 2.587159e-203
[6 empty] | 6.394346 | -0.0001923863 | 1.787274e-13 | 1.057426e-57 | 6.159779e-206
[6 empty] | 6.399824 | -0.0002276399 | 1.153964e-13 | 1.808493e-58 | 1.357904e-208
[6 empty] | 6.405302 | -0.0002166558 | 7.406997e-14 | 3.023497e-59 | 2.768921e-211
[6 empty] | 6.41078 | -0.0001984611 | 4.726166e-14 | 4.939721e-60 | 5.217468e-214
[6 empty] | 6.416258 | -0.0001802664 | 2.997504e-14 | 7.884403e-61 | 9.075726e-217
[6 empty] | 6.421736 | -0.0001634053 | 1.889563e-14 | 1.22908e-61 | 1.45591e-219
[6 empty] | 6.427215 | -0.0001621823 | 1.183804e-14 | 1.870708e-62 | 2.151656e-222
[6 empty] | 6.432693 | -0.0001609592 | 7.370241e-15 | 2.779168e-63 | 2.92647e-225
[6 empty] | 6.438171 | -0.0001597362 | 4.559655e-15 | 4.028773e-64 | 3.659238e-228
[6 empty] | 6.443649 | -0.0001559073 | 2.802824e-15 | 5.696986e-65 | 4.201931e-231
[6 empty] | 6.449127 | -0.0001456549 | 1.711741e-15 | 7.855876e-66 | 4.426384e-234
[6 empty] | 6.454605 | -0.0001354025 | 1.038539e-15 | 1.056046e-66 | 4.272833e-237
[6 empty] | 6.460083 | -0.0001251501 | 6.259125e-16 | 1.383468e-67 | 3.775443e-240
[6 empty] | 6.465561 | -0.0001170881 | 3.746916e-16 | 1.765677e-68 | 3.050122e-243
[6 empty] | 6.47104 | -0.0001112644 | 2.22775e-16 | 2.194652e-69 | 2.250454e-246
[6 empty] | 6.476518 | -0.0001054406 | 1.315387e-16 | 2.655743e-70 | 1.5147e-249
[6 empty] | 6.481996 | -9.961685e-05 | 7.712538e-17 | 3.127699e-71 | 9.289245e-253
[6 empty] | 6.487474 | -0.0001045378 | 4.490128e-17 | 3.58371e-72 | 5.184636e-256
[6 empty] | 6.492952 | -0.000114131 | 2.595367e-17 | 3.993541e-73 | 2.630395e-259
[6 empty] | 6.49843 | -0.0001237242 | 1.489285e-17 | 4.326609e-74 | 1.21161e-262
[6 empty] | 6.503908 | -0.0001333173 | 8.483126e-18 | 4.555603e-75 | 5.0607e-266
[6 empty] | 6.509386 | -0.0001242003 | 4.796145e-18 | 4.660104e-76 | 1.914368e-269
[6 empty] | 6.514865 | -0.0001128989 | 2.691199e-18 | 4.629538e-77 | 6.550294e-273
[6 empty] | 6.520343 | -0.0001015976 | 1.498562e-18 | 4.464887e-78 | 2.024714e-276
[6 empty] | 6.525821 | -9.27007e-05 | 8.280127e-19 | 4.178794e-79 | 5.646425e-280
[6 empty] | 6.531299 | -0.0001080199 | 4.539309e-19 | 3.793966e-80 | 1.418808e-283
[6 empty] | 6.536777 | -0.0001233392 | 2.468822e-19 | 3.340186e-81 | 3.208033e-287
[6 empty] | 6.542255 | -0.0001386584 | 1.331967e-19 | 2.850445e-82 | 6.518349e-291
[6 empty] | 6.547733 | -0.0001540791 | 7.127805e-20 | 2.356937e-83 | 1.188587e-294
[6 empty] | 6.553211 | -0.0001697589 | 3.782966e-20 | 1.887567e-84 | 1.942324e-298
[6 empty] | 6.55869 | -0.0001854386 | 1.991029e-20 | 1.463523e-85 | 2.840574e-302
[6 empty] | 6.564168 | -0.0002011184 | 1.039071e-20 | 1.098149e-86 | 3.712546e-306
[6 empty] | 6.569646 | -0.0001837365 | 5.376366e-21 | 7.970891e-88 | 4.330116e-310
[6 empty] | 6.575124 | -0.0001288553 | 2.757788e-21 | 5.594396e-89 | 4.500485e-314
[6 empty] | 6.580602 | -7.397416e-05 | 1.402212e-21 | 3.795028e-90 | 4.10126857e-318
[6 empty] | 6.58608 | -1.909301e-05 | 7.066403e-22 | 2.487165e-91 | 0
[6 empty] | 6.591558 | 0 | 3.529119e-22 | 1.574099e-92 | 0
[6 empty] | 6.597036 | 0 | 1.746496e-22 | 9.616228e-94 | 0
[6 empty] | 6.602515 | 0 | 8.563511e-23 | 5.667974e-95 | 0
[6 empty] | 6.607993 | 0 | 4.159759e-23 | 3.221839e-96 | 0
[6 empty] | 6.613471 | 0 | 2.001543e-23 | 1.765359e-97 | 0
[6 empty] | 6.618949 | 0 | 9.538709e-24 | 9.319936e-99 | 0
[6 empty] | 6.624427 | 0 | 4.501834e-24 | 4.738474e-100 | 0
[6 empty] | 6.629905 | 0 | 2.103831e-24 | 2.319007e-101 | 0
[6 empty] | 6.635383 | 0 | 9.73418e-25 | 1.091927e-102 | 0
[6 empty] | 6.640861 | 0 | 4.458617e-25 | 4.944246e-104 | 0
[6 empty] | 6.64634 | 0 | 2.021424e-25 | 2.15182e-105 | 0
[6 empty] | 6.651818 | 0 | 9.070154e-26 | 8.996896e-107 | 0
[6 empty] | 6.657296 | 0 | 4.027309e-26 | 3.611931e-108 | 0
[6 empty] | 6.662774 | 0 | 1.769295e-26 | 1.391625e-109 | 0
[6 empty] | 6.668252 | 0 | 7.689751e-27 | 5.142971e-111 | 0
[6 empty] | 6.67373 | 0 | 3.305913e-27 | 1.822156e-112 | 0
[6 empty] | 6.679208 | 0 | 1.405652e-27 | 6.185917e-114 | 0
[6 empty] | 6.684686 | 0 | 5.91031e-28 | 2.011102e-115 | 0
[6 empty] | 6.690165 | 0 | 2.457126e-28 | 6.258024e-117 | 0
[6 empty] | 6.695643 | 0 | 1.009874e-28 | 1.862824e-118 | 0
[6 empty] | 6.701121 | 0 | 4.102661e-29 | 5.301433e-120 | 0
[6 empty] | 6.706599 | 0 | 1.64725e-29 | 1.441631e-121 | 0
[6 empty] | 6.712077 | 0 | 6.535571e-30 | 3.743718e-123 | 0
[6 empty] | 6.717555 | 0 | 2.56196e-30 | 9.278688e-125 | 0
[6 empty] | 6.723033 | 0 | 9.921089e-31 | 2.193548e-126 | 0
[6 empty] | 6.728511 | 0 | 3.794699e-31 | 4.943384e-128 | 0
[6 empty] | 6.73399 | 0 | 1.433369e-31 | 1.061339e-129 | 0
[6 empty] | 6.739468 | 0 | 5.346044e-32 | 2.169551e-131 | 0
[6 empty] | 6.744946 | 0 | 1.96848e-32 | 4.219883e-133 | 0
[6 empty] | 6.750424 | 0 | 7.154551e-33 | 7.804985e-135 | 0
[6 empty] | 6.755902 | 0 | 2.566346e-33 | 1.371852e-136 | 0
[6 empty] | 6.76138 | 0 | 9.083579e-34 | 2.289946e-138 | 0
[6 empty] | 6.766858 | 0 | 3.172006e-34 | 3.627781e-140 | 0
[6 empty] | 6.772336 | 0 | 1.092627e-34 | 5.450883e-142 | 0
[6 empty] | 6.777815 | 0 | 3.711891e-35 | 7.762661e-144 | 0
[6 empty] | 6.783293 | 0 | 1.243448e-35 | 1.047073e-145 | 0
[6 empty] | 6.788771 | 0 | 4.106691e-36 | 1.3368e-147 | 0
[6 empty] | 6.794249 | 0 | 1.336934e-36 | 1.614269e-149 | 0
[6 empty] | 6.799727 | 0 | 4.289452e-37 | 1.842463e-151 | 0
[6 empty] | 6.805205 | 0 | 1.356088e-37 | 1.986204e-153 | 0
[6 empty] | 6.810683 | 0 | 4.223635e-38 | 2.020862e-155 | 0
[6 empty] | 6.816161 | 0 | 1.295732e-38 | 1.93918e-157 | 0
[6 empty] | 6.82164 | 0 | 3.914631e-39 | 1.753661e-159 | 0
[6 empty] | 6.827118 | 0 | 1.164472e-39 | 1.493456e-161 | 0
[6 empty] | 6.832596 | 0 | 3.409918e-40 | 1.196815e-163 | 0
[6 empty] | 6.838074 | 0 | 9.827639e-41 | 9.018087e-166 | 0
[6 empty] | 6.843552 | 0 | 2.787129e-41 | 6.384326e-168 | 0
[6 empty] | 6.84903 | 0 | 7.7764e-42 | 4.243118e-170 | 0
[6 empty] | 6.854508 | 0 | 2.134145e-42 | 2.645308e-172 | 0
[6 empty] | 6.859986 | 0 | 5.759728e-43 | 1.545739e-174 | 0
[6 empty] | 6.865465 | 0 | 1.528342e-43 | 8.458774e-177 | 0
[6 empty] | 6.870943 | 0 | 3.986447e-44 | 4.331403e-179 | 0
[6 empty] | 6.876421 | 0 | 1.02189e-44 | 2.07364e-181 | 0
[6 empty] | 6.881899 | 0 | 2.573822e-45 | 9.273657e-184 | 0
[6 empty] | 6.887377 | 0 | 6.368141e-46 | 3.870845e-186 | 0
[6 empty] | 6.892855 | 0 | 1.54742e-46 | 1.506668e-188 | 0
[6 empty] | 6.898333 | 0 | 3.692033e-47 | 5.463877e-191 | 0
[6 empty] | 6.903811 | 0 | 8.647368e-48 | 1.844446e-193 | 0
[6 empty] | 6.909289 | 0 | 1.987748e-48 | 5.790521e-196 | 0
[6 empty] | 6.914768 | 0 | 4.483265e-49 | 1.689102e-198 | 0
[6 empty] | 6.920246 | 0 | 9.919244e-50 | 4.573785e-201 | 0
[6 empty] | 6.925724 | 0 | 2.152325e-50 | 1.148595e-203 | 0
[6 empty] | 6.931202 | 0 | 4.579043e-51 | 2.672476e-206 | 0
[6 empty] | 6.93668 | 0 | 9.549282e-52 | 5.755669e-209 | 0
[6 empty] | 6.942158 | 0 | 1.951577e-52 | 1.14627e-211 | 0
[6 empty] | 6.947636 | 0 | 3.907582e-53 | 2.108897e-214 | 0
[6 empty] | 6.953114 | 0 | 7.663466e-54 | 3.580673e-217 | 0
[6 empty] | 6.958593 | 0 | 1.471711e-54 | 5.604954e-220 | 0
[6 empty] | 6.964071 | 0 | 2.766844e-55 | 8.080336e-223 | 0
[6 empty] | 6.969549 | 0 | 5.090893e-56 | 1.071724e-225 | 0
[6 empty] | 6.975027 | 0 | 9.164987e-57 | 1.306391e-228 | 0
[6 empty] | 6.980505 | 0 | 1.613906e-57 | 1.461957e-231 | 0
[6 empty] | 6.985983 | 0 | 2.779144e-58 | 1.500362e-234 | 0
[6 empty] | 6.991461 | 0 | 4.678507e-59 | 1.410523e-237 | 0
[6 empty] | 6.996939 | 0 | 7.697364e-60 | 1.213399e-240 | 0
[6 empty] | 7.002418 | 0 | 1.237339e-60 | 9.540626e-244 | 0
[6 empty] | 7.007896 | 0 | 1.942761e-61 | 6.848638e-247 | 0
[6 empty] | 7.013374 | 0 | 2.978547e-62 | 4.483155e-250 | 0
[6 empty] | 7.018852 | 0 | 4.457715e-63 | 2.67305e-253 | 0
[6 empty] | 7.02433 | 0 | 6.510438e-64 | 1.449972e-256 | 0
[6 empty] | 7.029808 | 0 | 9.276056e-65 | 7.14693e-260 | 0
[6 empty] | 7.035286 | 0 | 1.288948e-65 | 3.197122e-263 | 0
[6 empty] | 7.040764 | 0 | 1.746177e-66 | 1.296415e-266 | 0
[6 empty] | 7.046243 | 0 | 2.305589e-67 | 4.759181e-270 | 0
[6 empty] | 7.051721 | 0 | 2.966026e-68 | 1.579704e-273 | 0
[6 empty] | 7.057199 | 0 | 3.71641e-69 | 4.734992e-277 | 0
[6 empty] | 7.062677 | 0 | 4.534014e-70 | 1.279972e-280 | 0
[6 empty] | 7.068155 | 0 | 5.384007e-71 | 3.116375e-284 | 0
[6 empty] | 7.073633 | 0 | 6.220749e-72 | 6.824809e-288 | 0
[6 empty] | 7.079111 | 0 | 6.991065e-73 | 1.342575e-291 | 0
[6 empty] | 7.084589 | 0 | 7.639321e-74 | 2.369206e-295 | 0
[6 empty] | 7.090068 | 0 | 8.113761e-75 | 3.745279e-299 | 0
[6 empty] | 7.095546 | 0 | 8.373153e-76 | 5.296341e-303 | 0
[6 empty] | 7.101024 | 0 | 8.3926e-77 | 6.690585e-307 | 0
[6 empty] | 7.106502 | 0 | 8.167403e-78 | 7.539219e-311 | 0
[6 empty] | 7.11198 | 0 | 7.714161e-79 | 7.568434664e-315 | 0
[6 empty] | 7.117458 | 0 | 7.068803e-80 | 0 | 0
[6 empty] | 7.122936 | 0 | 6.281864e-81 | 0 | 0
[6 empty] | 7.128414 | 0 | 5.411875e-82 | 0 | 0
[6 empty] | 7.133893 | 0 | 4.518064e-83 | 0 | 0
[6 empty] | 7.139371 | 0 | 3.653668e-84 | 0 | 0
[6 empty] | 7.144849 | 0 | 2.860898e-85 | 0 | 0
[6 empty] | 7.150327 | 0 | 2.168175e-86 | 0 | 0
[6 empty] | 7.155805 | 0 | 1.589736e-87 | 0 | 0
[6 empty] | 7.161283 | 0 | 1.127229e-88 | 0 | 0
[6 empty] | 7.166761 | 0 | 7.726295e-90 | 0 | 0
[6 empty] | 7.172239 | 0 | 5.116998e-91 | 0 | 0
[6 empty] | 7.177718 | 0 | 3.273066e-92 | 0 | 0
[6 empty] | 7.183196 | 0 | 2.021148e-93 | 0 | 0
[6 empty] | 7.188674 | 0 | 1.204346e-94 | 0 | 0
[6 empty] | 7.194152 | 0 | 6.92177e-96 | 0 | 0
[6 empty] | 7.19963 | 0 | 3.83528e-97 | 0 | 0
[6 empty] | 7.205108 | 0 | 2.047809e-98 | 0 | 0
[6 empty] | 7.210586 | 0 | 1.053149e-99 | 0 | 0
[6 empty] | 7.216064 | 0 | 5.214241e-101 | 0 | 0
[6 empty] | 7.221543 | 0 | 2.484188e-102 | 0 | 0
[6 empty] | 7.227021 | 0 | 1.138302e-103 | 0 | 0
[6 empty] | 7.232499 | 0 | 5.014129e-105 | 0 | 0
[6 empty] | 7.237977 | 0 | 2.122173e-106 | 0 | 0
[6 empty] | 7.243455 | 0 | 8.625682e-108 | 0 | 0
[6 empty] | 7.248933 | 0 | 3.365194e-109 | 0 | 0
[6 empty] | 7.254411 | 0 | 1.25952e-110 | 0 | 0
[6 empty] | 7.259889 | 0 | 4.520113e-112 | 0 | 0
[6 empty] | 7.265368 | 0 | 1.554574e-113 | 0 | 0
[6 empty] | 7.270846 | 0 | 5.121021e-115 | 0 | 0
[6 empty] | 7.276324 | 0 | 1.614906e-116 | 0 | 0
[6 empty] | 7.281802 | 0 | 4.872402e-118 | 0 | 0
[6 empty] | 7.28728 | 0 | 1.405724e-119 | 0 | 0
[6 empty] | 7.292758 | 0 | 3.875893e-121 | 0 | 0
[6 empty] | 7.298236 | 0 | 1.020724e-122 | 0 | 0
[6 empty] | 7.303714 | 0 | 2.565997e-124 | 0 | 0
[6 empty] | 7.309193 | 0 | 6.154027e-126 | 0 | 0
[6 empty] | 7.314671 | 0 | 1.407209e-127 | 0 | 0
[6 empty] | 7.320149 | 0 | 3.066131e-129 | 0 | 0
[6 empty] | 7.325627 | 0 | 6.361943e-131 | 0 | 0
[6 empty] | 7.331105 | 0 | 1.256279e-132 | 0 | 0
[6 empty] | 7.336583 | 0 | 2.35943e-134 | 0 | 0
[6 empty] | 7.342061 | 0 | 4.211878e-136 | 0 | 0
[6 empty] | 7.347539 | 0 | 7.141883e-138 | 0 | 0
[6 empty] | 7.353018 | 0 | 1.149567e-139 | 0 | 0
[6 empty] | 7.358496 | 0 | 1.755307e-141 | 0 | 0
[6 empty] | 7.363974 | 0 | 2.54085e-143 | 0 | 0
[6 empty] | 7.369452 | 0 | 3.484313e-145 | 0 | 0
[6 empty] | 7.37493 | 0 | 4.523447e-147 | 0 | 0
[6 empty] | 7.380408 | 0 | 5.555642e-149 | 0 | 0
[6 empty] | 7.385886 | 0 | 6.450681e-151 | 0 | 0
[6 empty] | 7.391364 | 0 | 7.075771e-153 | 0 | 0
[6 empty] | 7.396843 | 0 | 7.326985e-155 | 0 | 0
[6 empty] | 7.402321 | 0 | 7.157192e-157 | 0 | 0
[6 empty] | 7.407799 | 0 | 6.590284e-159 | 0 | 0
[6 empty] | 7.413277 | 0 | 5.715894e-161 | 0 | 0
[6 empty] | 7.418755 | 0 | 4.666088e-163 | 0 | 0
[6 empty] | 7.424233 | 0 | 3.58242e-165 | 0 | 0
[6 empty] | 7.429711 | 0 | 2.584738e-167 | 0 | 0
[6 empty] | 7.435189 | 0 | 1.751179e-169 | 0 | 0
[6 empty] | 7.440668 | 0 | 1.113196e-171 | 0 | 0
[6 empty] | 7.446146 | 0 | 6.634199e-174 | 0 | 0
[6 empty] | 7.451624 | 0 | 3.703613e-176 | 0 | 0
[6 empty] | 7.457102 | 0 | 1.935185e-178 | 0 | 0
[6 empty] | 7.46258 | 0 | 9.456153e-181 | 0 | 0
[6 empty] | 7.468058 | 0 | 4.317497e-183 | 0 | 0
[6 empty] | 7.473536 | 0 | 1.840353e-185 | 0 | 0
[6 empty] | 7.479014 | 0 | 7.317162e-188 | 0 | 0
[6 empty] | 7.484493 | 0 | 2.711272e-190 | 0 | 0
[6 empty] | 7.489971 | 0 | 9.354141e-193 | 0 | 0
[6 empty] | 7.495449 | 0 | 3.002213e-195 | 0 | 0
[6 empty] | 7.500927 | 0 | 8.955448e-198 | 0 | 0
[6 empty] | 7.506405 | 0 | 2.480492e-200 | 0 | 0
[6 empty] | 7.511883 | 0 | 6.373596e-203 | 0 | 0
[6 empty] | 7.517361 | 0 | 1.517796e-205 | 0 | 0
[6 empty] | 7.522839 | 0 | 3.346612e-208 | 0 | 0
[6 empty] | 7.528318 | 0 | 6.825523e-211 | 0 | 0
[6 empty] | 7.533796 | 0 | 1.286398e-213 | 0 | 0
[6 empty] | 7.539274 | 0 | 2.238145e-216 | 0 | 0
[6 empty] | 7.544752 | 0 | 3.591153e-219 | 0 | 0
[6 empty] | 7.55023 | 0 | 5.308427e-222 | 0 | 0
[6 empty] | 7.555708 | 0 | 7.221577e-225 | 0 | 0
[6 empty] | 7.561186 | 0 | 9.031808e-228 | 0 | 0
[6 empty] | 7.566664 | 0 | 1.037362e-230 | 0 | 0
[6 empty] | 7.572143 | 0 | 1.093022e-233 | 0 | 0
[6 empty] | 7.577621 | 0 | 1.055348e-236 | 0 | 0
[6 empty] | 7.583099 | 0 | 9.32714e-240 | 0 | 0
[6 empty] | 7.588577 | 0 | 7.537029e-243 | 0 | 0
[6 empty] | 7.594055 | 0 | 5.562331e-246 | 0 | 0
[6 empty] | 7.599533 | 0 | 3.744711e-249 | 0 | 0
[6 empty] | 7.605011 | 0 | 2.297091e-252 | 0 | 0
[6 empty] | 7.610489 | 0 | 1.282401e-255 | 0 | 0
[6 empty] | 7.615968 | 0 | 6.507819e-259 | 0 | 0
[6 empty] | 7.621446 | 0 | 2.998386e-262 | 0 | 0
[6 empty] | 7.626924 | 0 | 1.2527e-265 | 0 | 0
[6 empty] | 7.632402 | 0 | 4.739965e-269 | 0 | 0
[6 empty] | 7.63788 | 0 | 1.622278e-272 | 0 | 0
[6 empty] | 7.643358 | 0 | 5.015844e-276 | 0 | 0
[6 empty] | 7.648836 | 0 | 1.399174e-279 | 0 | 0
[6 empty] | 7.654314 | 0 | 3.516743e-283 | 0 | 0
[6 empty] | 7.659793 | 0 | 7.953832e-287 | 0 | 0
[6 empty] | 7.665271 | 0 | 1.616581e-290 | 0 | 0
[6 empty] | 7.670749 | 0 | 2.948589e-294 | 0 | 0
[6 empty] | 7.676227 | 0 | 4.819814e-298 | 0 | 0
[6 empty] | 7.681705 | 0 | 7.05085e-302 | 0 | 0